## data
C5210-H(HP) |  |  |  | C5210-EH(HP) |  |  |  | C5210-SH(HP) |  |  |  | C5210-ESH(HP) |  |  |  | C5210-XSH(HP)
Rolling direction |  | Transverse direction |  | Rolling direction |  | Transverse direction |  | Rolling direction |  | Transverse direction |  | Rolling direction |  | Transverse direction |  | Rolling direction |  | Transverse direction
Engineering strain | Engineering stress (MPa) | Engineering strain | Engineering stress (MPa) | Engineering strain | Engineering stress (MPa) | Engineering strain | Engineering stress (MPa) | Engineering strain | Engineering stress (MPa) | Engineering strain | Engineering stress (MPa) | Engineering strain | Engineering stress (MPa) | Engineering strain | Engineering stress (MPa) | Engineering strain | Engineering stress (MPa) | Engineering strain | Engineering stress (MPa)
0 | 0 | 0 | 0 | 0 | 0 | 0 | 0 | 0 | 0 | 0 | 0 | 0 | 0 | 0 | 0 | 0 | 0 | 0 | 0
0.000678 | 50.08711 | 0.000254 | 28.85778 | 0.0005983 | 64.74561 | 0.0004536 | 44.7672 | 0.0003835 | 43.77641 | 0.0004857 | 70.30174 | 0.0006417 | 68.37586 | 0.000798 | 86.05404 | 0 | 13.83114 | 0 | 37.11681
0.001178 | 85.65621 | 0.000754 | 75.39095 | 0.0010983 | 111.4608 | 0.0009536 | 90.75533 | 0.0008835 | 95.5607 | 0.0009857 | 146.4179 | 0.0011417 | 123.4848 | 0.001298 | 143.0899 | 3.502286e-05 | 13.92773 | 2.865507e-05 | 37.09576
0.001678 | 124.8548 | 0.001254 | 131.6636 | 0.0015983 | 165.5521 | 0.0014536 | 139.5923 | 0.0013835 | 150.5481 | 0.0014857 | 222.0055 | 0.0016417 | 179.6142 | 0.001798 | 196.1232 | 6.367793e-05 | 13.66734 | 5.412624e-05 | 37.04524
0.002178 | 159.698 | 0.001754 | 184.6898 | 0.0020983 | 220.4629 | 0.0019536 | 189.2432 | 0.0018835 | 208.7387 | 0.0019857 | 291.2501 | 0.0021417 | 229.6204 | 0.002298 | 250.1571 | 9.233301e-05 | 13.76814 | 0.0001050686 | 37.06208
0.002678 | 198.1707 | 0.002254 | 239.8803 | 0.0025983 | 272.0955 | 0.0024536 | 238.4871 | 0.0023835 | 267.997 | 0.0024857 | 364.1947 | 0.0026417 | 282.6883 | 0.002798 | 301.1891 | 0.0001146203 | 13.80174 | 0.0001369076 | 37.10418
0.003178 | 243.1765 | 0.002754 | 293.6279 | 0.0030983 | 325.3672 | 0.0029536 | 287.731 | 0.0028835 | 324.0522 | 0.0029857 | 434.4965 | 0.0031417 | 336.7766 | 0.003298 | 351.2206 | 0.0001432754 | 13.83954 | 0.0001751143 | 37.18838
0.003678 | 286.7305 | 0.003254 | 347.0148 | 0.0035983 | 372.9019 | 0.0034536 | 332.9052 | 0.0033835 | 373.7011 | 0.0034857 | 505.3268 | 0.0036417 | 386.7828 | 0.003798 | 399.2507 | 0.0001782982 | 13.78494 | 0.0002069533 | 43.80238
0.004178 | 331.0105 | 0.003754 | 400.7624 | 0.0040983 | 422.8954 | 0.0039536 | 383.37 | 0.0038835 | 434.5609 | 0.0039857 | 574.5714 | 0.0041417 | 438.8301 | 0.004298 | 449.2821 | 0.0002069533 | 13.82274 | 0.0002419762 | 55.54424
0.004678 | 376.7422 | 0.004254 | 455.5922 | 0.0045983 | 469.6105 | 0.0044536 | 433.4279 | 0.0043835 | 491.15 | 0.0044857 | 636.4158 | 0.0046417 | 491.898 | 0.004798 | 496.3117 | 0.0002292406 | 13.86053 | 0.0002833668 | 56.60939
0.005178 | 420.2962 | 0.004754 | 502.8468 | 0.0050983 | 513.867 | 0.0049536 | 485.5207 | 0.0048835 | 545.0697 | 0.0049857 | 688.2171 | 0.0051417 | 545.9863 | 0.005298 | 544.3418 | 0.0002610795 | 13.89833 | 0.0003247575 | 56.68096
0.005678 | 463.8502 | 0.005254 | 540.7227 | 0.0055983 | 562.2213 | 0.0054536 | 536.3925 | 0.0053835 | 597.3878 | 0.0054857 | 725.218 | 0.0056417 | 602.1158 | 0.005798 | 595.3739 | 0.0002833668 | 18.7534 | 0.0003502286 | 65.18107
0.006178 | 499.4193 | 0.005754 | 567.7768 | 0.0060983 | 599.9213 | 0.0059536 | 579.9388 | 0.0058835 | 643.8335 | 0.0059857 | 754.2901 | 0.0061417 | 648.0399 | 0.006298 | 635.399 | 0.0003120219 | 22.95328 | 0.0003820676 | 65.31158
0.006678 | 527.7294 | 0.006254 | 587.9773 | 0.0065983 | 629.4256 | 0.0064536 | 618.1944 | 0.0063835 | 684.4068 | 0.0064857 | 777.0193 | 0.0066417 | 693.9639 | 0.006798 | 668.4198 | 0.000340677 | 23.11707 | 0.0004043549 | 65.38736
0.007178 | 546.6028 | 0.006754 | 600.9633 | 0.0070983 | 654.8322 | 0.0069536 | 648.7175 | 0.0068835 | 713.769 | 0.0069857 | 794.9911 | 0.0071417 | 731.7237 | 0.007298 | 695.4367 | 0.0003661481 | 23.40267 | 0.0004298261 | 70.2584
0.007678 | 560.3949 | 0.007254 | 609.6206 | 0.0075983 | 671.2234 | 0.0074536 | 671.915 | 0.0073835 | 736.7249 | 0.0074857 | 806.0914 | 0.0076417 | 763.3603 | 0.007798 | 723.4543 | 0.0003884354 | 23.49506 | 0.0004552972 | 70.40996
0.008178 | 568.3798 | 0.007754 | 615.3922 | 0.0080983 | 683.5169 | 0.0079536 | 691.0428 | 0.0078835 | 753.2746 | 0.0079857 | 816.6631 | 0.0081417 | 785.8121 | 0.008298 | 745.4682 | 0.0004139066 | 23.58746 | 0.0004775845 | 70.43943
0.008678 | 574.187 | 0.008254 | 619.7208 | 0.0085983 | 693.3517 | 0.0084536 | 706.9148 | 0.0083835 | 766.0872 | 0.0084857 | 824.0633 | 0.0086417 | 804.1817 | 0.008798 | 765.4807 | 0.0004393777 | 23.97805 | 0.0005030557 | 71.21408
0.009178 | 577.8165 | 0.008754 | 622.9673 | 0.0090983 | 699.0886 | 0.0089536 | 719.1241 | 0.0088835 | 775.6966 | 0.0089857 | 830.9349 | 0.0091417 | 818.4692 | 0.009298 | 780.4901 | 0.0004712167 | 29.5135 | 0.0005285269 | 75.9504
0.009678 | 579.2683 | 0.009254 | 625.1317 | 0.0095983 | 703.1865 | 0.0094536 | 728.8915 | 0.0093835 | 782.6368 | 0.0094857 | 835.1636 | 0.0096417 | 827.6541 | 0.009798 | 793.4983 | 0.0004998718 | 36.5651 | 0.0005571819 | 75.782
0.010178 | 580.7201 | 0.009754 | 626.5746 | 0.0100983 | 707.2843 | 0.0099536 | 737.0309 | 0.0098835 | 787.4415 | 0.0099857 | 838.8636 | 0.0101417 | 833.7773 | 0.010298 | 805.5059 | 0.0005444463 | 42.47013 | 0.0005890209 | 114.6998
0.010678 | 582.1719 | 0.010254 | 627.6567 | 0.0105983 | 709.743 | 0.0104536 | 743.1356 | 0.0103835 | 791.1785 | 0.0104857 | 841.5066 | 0.0106417 | 839.9005 | 0.010798 | 814.5115 | 0.0005699175 | 44.49027 | 0.0006113082 | 115.866
0.011178 | 582.1719 | 0.010754 | 628.0174 | 0.0110983 | 711.3821 | 0.0109536 | 747.6123 | 0.0108835 | 794.3817 | 0.0109857 | 843.6209 | 0.0111417 | 843.9826 | 0.011298 | 823.5172 | 0.0006049404 | 48.59356 | 0.0006495149 | 130.5549
0.011678 | 582.8978 | 0.011254 | 628.7389 | 0.0115983 | 713.0212 | 0.0114536 | 752.089 | 0.0113835 | 795.9832 | 0.0114857 | 845.7352 | 0.0116417 | 846.0237 | 0.011798 | 830.5216 | 0.0006272277 | 52.57505 | 0.00067817 | 130.6475
0.012178 | 582.8978 | 0.011754 | 629.0996 | 0.0120983 | 713.0212 | 0.0119536 | 755.3448 | 0.0118835 | 797.5848 | 0.0119857 | 846.7924 | 0.0121417 | 848.0648 | 0.012298 | 835.5247 | 0.0006495149 | 53.62922 | 0.0007036412 | 134.6934
0.012678 | 582.8978 | 0.012254 | 629.0996 | 0.0125983 | 713.0212 | 0.0124536 | 757.7866 | 0.0123835 | 798.1187 | 0.0124857 | 847.321 | 0.0126417 | 850.1058 | 0.012798 | 841.5285 | 0.0006845378 | 53.99041 | 0.0007322962 | 134.7607
0.013178 | 582.8978 | 0.012754 | 629.0996 | 0.0130983 | 713.0212 | 0.0129536 | 759.8215 | 0.0128835 | 799.1864 | 0.0129857 | 848.3782 | 0.0131417 | 850.1058 | 0.013298 | 844.5304 | 0.0007068251 | 54.15 | 0.0007768708 | 139.3328
0.013678 | 582.1719 | 0.013254 | 629.0996 | 0.0135983 | 713.8408 | 0.0134536 | 761.4494 | 0.0133835 | 800.2541 | 0.0134857 | 848.9068 | 0.0136417 | 851.1264 | 0.013798 | 848.5329 | 0.0007291124 | 62.63377 | 0.0008118937 | 140.8485
0.014178 | 582.1719 | 0.013754 | 629.0996 | 0.0140983 | 713.8408 | 0.0139536 | 763.0773 | 0.0138835 | 800.2541 | 0.0139857 | 848.9068 | 0.0141417 | 851.1264 | 0.014298 | 850.5341 | 0.0007545835 | 62.70936 | 0.0008341809 | 140.9958
0.014678 | 582.1719 | 0.014254 | 629.0996 | 0.0145983 | 713.8408 | 0.0144536 | 763.4843 | 0.0143835 | 800.2541 | 0.0144857 | 849.4353 | 0.0146417 | 851.1264 | 0.014798 | 853.536 | 0.0007768708 | 62.78916 | 0.0008723877 | 158.9686
0.015178 | 582.1719 | 0.014754 | 629.0996 | 0.0150983 | 713.8408 | 0.0149536 | 764.2982 | 0.0148835 | 800.788 | 0.0149857 | 849.4353 | 0.0151417 | 851.1264 | 0.015298 | 854.5366 | 0.0008055259 | 63.13775 | 0.0009010428 | 159.6001
0.015678 | 582.1719 | 0.015254 | 628.3782 | 0.0155983 | 713.8408 | 0.0154536 | 765.1122 | 0.0153835 | 800.2541 | 0.0154857 | 849.4353 | 0.0156417 | 851.1264 | 0.015798 | 856.5379 | 0.0008660199 | 68.79919 | 0.000926514 | 162.0335
0.016178 | 582.1719 | 0.015754 | 628.3782 | 0.0160983 | 713.8408 | 0.0159536 | 765.5192 | 0.0158835 | 800.2541 | 0.0159857 | 849.4353 | 0.0161417 | 851.1264 | 0.016298 | 858.5392 | 0.0008978589 | 68.89159 | 0.0009488012 | 162.1177
0.016678 | 582.1719 | 0.016254 | 628.3782 | 0.0165983 | 713.8408 | 0.0164536 | 765.5192 | 0.0163835 | 800.2541 | 0.0164857 | 848.9068 | 0.0166417 | 851.1264 | 0.016798 | 859.5398 | 0.0009328817 | 72.2053 | 0.0009997436 | 175.7541
0.017178 | 582.1719 | 0.016754 | 627.6567 | 0.0170983 | 713.8408 | 0.0169536 | 765.9261 | 0.0168835 | 800.2541 | 0.0169857 | 848.3782 | 0.0171417 | 851.1264 | 0.017298 | 861.541 | 0.0009710885 | 72.1843 | 0.001025215 | 176.0319
0.017678 | 581.446 | 0.017254 | 627.6567 | 0.0175983 | 713.8408 | 0.0174536 | 765.9261 | 0.0173835 | 800.2541 | 0.0174857 | 848.3782 | 0.0176417 | 850.1058 | 0.017798 | 860.5404 | 0.0009933758 | 72.1843 | 0.00105387 | 184.1321
0.018178 | 581.446 | 0.017754 | 627.6567 | 0.0180983 | 713.8408 | 0.0179536 | 765.9261 | 0.0178835 | 800.2541 | 0.0179857 | 848.3782 | 0.0181417 | 850.1058 | 0.018298 | 862.5417 | 0.001025215 | 83.98597 | 0.001082525 | 186.3297
0.018678 | 581.446 | 0.018254 | 627.6567 | 0.0185983 | 713.0212 | 0.0184536 | 766.3331 | 0.0183835 | 799.7203 | 0.0184857 | 847.8496 | 0.0186417 | 850.1058 | 0.018798 | 862.5417 | 0.001066605 | 84.09936 | 0.001127099 | 190.1272
0.019178 | 581.446 | 0.018754 | 627.296 | 0.0190983 | 713.0212 | 0.0189536 | 766.3331 | 0.0188835 | 799.7203 | 0.0189857 | 847.321 | 0.0191417 | 849.0853 | 0.019298 | 862.5417 | 0.001092077 | 84.17916 | 0.001149387 | 190.2493
0.019678 | 581.446 | 0.019254 | 627.296 | 0.0195983 | 713.0212 | 0.0194536 | 765.9261 | 0.0193835 | 799.7203 | 0.0194857 | 847.321 | 0.0196417 | 849.0853 | 0.019798 | 863.5423 | 0.001114364 | 98.63515 | 0.001197145 | 209.885
0.020178 | 581.446 | 0.019754 | 627.296 | 0.0200983 | 713.0212 | 0.0199536 | 765.9261 | 0.0198835 | 799.1864 | 0.0199857 | 846.2638 | 0.0201417 | 849.0853 | 0.020298 | 863.5423 | 0.001136651 | 98.72755 | 0.0012258 | 212.6089
0.020678 | 581.446 | 0.020254 | 626.5746 | 0.0205983 | 713.0212 | 0.0204536 | 765.9261 | 0.0203835 | 799.1864 | 0.0204857 | 846.2638 | 0.0206417 | 848.0648 | 0.020798 | 863.5423 | 0.001162122 | 98.80735 | 0.001260823 | 212.7605
0.021178 | 581.446 | 0.020754 | 626.9353 | 0.0210983 | 713.0212 | 0.0209536 | 765.5192 | 0.0208835 | 799.1864 | 0.0209857 | 845.7352 | 0.0211417 | 848.0648 | 0.021298 | 864.5429 | 0.00118441 | 98.91655 | 0.001295846 | 212.9373
0.021678 | 581.446 | 0.021254 | 626.9353 | 0.0215983 | 713.0212 | 0.0214536 | 765.5192 | 0.0213835 | 799.1864 | 0.0214857 | 844.6781 | 0.0216417 | 848.0648 | 0.021798 | 864.5429 | 0.001213065 | 115.0903 | 0.001318133 | 219.4924
0.022178 | 581.446 | 0.021754 | 626.5746 | 0.0220983 | 713.0212 | 0.0219536 | 765.5192 | 0.0218835 | 799.1864 | 0.0219857 | 844.6781 | 0.0221417 | 847.0442 | 0.022298 | 864.5429 | 0.001244904 | 125.4262 | 0.001349972 | 219.5892
0.022678 | 581.446 | 0.022254 | 626.5746 | 0.0225983 | 713.0212 | 0.0224536 | 765.1122 | 0.0223835 | 798.6525 | 0.0224857 | 844.1495 | 0.0226417 | 846.0237 | 0.022798 | 864.5429 | 0.00128311 | 125.5354 | 0.001397731 | 221.2985
0.023178 | 581.446 | 0.022754 | 626.5746 | 0.0230983 | 713.0212 | 0.0229536 | 765.1122 | 0.0228835 | 798.6525 | 0.0229857 | 843.6209 | 0.0231417 | 846.0237 | 0.023298 | 864.5429 | 0.001314949 | 134.8507 | 0.001435937 | 227.9883
0.023678 | 581.446 | 0.023254 | 626.5746 | 0.0235983 | 713.0212 | 0.0234536 | 764.7052 | 0.0233835 | 798.6525 | 0.0234857 | 843.6209 | 0.0236417 | 846.0237 | 0.023798 | 863.5423 | 0.001340421 | 134.9053 | 0.001458225 | 228.0514
0.024178 | 581.446 | 0.023754 | 626.5746 | 0.0240983 | 713.8408 | 0.0239536 | 763.8913 | 0.0238835 | 798.6525 | 0.0239857 | 843.0923 | 0.0241417 | 845.0032 | 0.024298 | 864.5429 | 0.001375443 | 137.1187 | 0.001480512 | 231.1332
0.024678 | 581.446 | 0.024254 | 626.5746 | 0.0245983 | 713.0212 | 0.0244536 | 763.8913 | 0.0243835 | 798.6525 | 0.0244857 | 842.5637 | 0.0246417 | 845.0032 | 0.024798 | 863.5423 | 0.001397731 | 143.0195 | 0.001505983 | 231.2174
0.025178 | 581.446 | 0.024754 | 626.5746 | 0.0250983 | 713.0212 | 0.0249536 | 763.8913 | 0.0248835 | 798.6525 | 0.0249857 | 841.5066 | 0.0251417 | 843.9826 | 0.025298 | 863.5423 | 0.001420018 | 143.1119 | 0.00154419 | 243.7676
0.025678 | 581.446 | 0.025254 | 626.5746 | 0.0255983 | 713.0212 | 0.0254536 | 763.4843 | 0.0253835 | 798.6525 | 0.0254857 | 842.0352 | 0.0256417 | 843.9826 | 0.025798 | 863.5423 | 0.001445489 | 143.2127 | 0.001588764 | 244.277
0.026178 | 581.446 | 0.025754 | 626.5746 | 0.0260983 | 713.0212 | 0.0259536 | 763.4843 | 0.0258835 | 798.1187 | 0.0259857 | 841.5066 | 0.0261417 | 843.9826 | 0.026298 | 863.5423 | 0.001467776 | 143.2925 | 0.001623787 | 258.0144
0.026678 | 582.1719 | 0.026254 | 626.5746 | 0.0265983 | 713.0212 | 0.0264536 | 763.4843 | 0.0263835 | 798.1187 | 0.0264857 | 840.978 | 0.0266417 | 843.9826 | 0.026798 | 863.5423 | 0.001490064 | 159.2353 | 0.001652442 | 258.1323
0.027178 | 582.1719 | 0.026754 | 626.5746 | 0.0270983 | 713.0212 | 0.0269536 | 763.0773 | 0.0268835 | 798.1187 | 0.0269857 | 840.978 | 0.0271417 | 842.9621 | 0.027298 | 863.5423 | 0.001518719 | 163.8719 | 0.00167473 | 266.9818
0.027678 | 582.1719 | 0.027254 | 626.5746 | 0.0275983 | 713.0212 | 0.0274536 | 762.6703 | 0.0273835 | 798.1187 | 0.0274857 | 839.9208 | 0.0276417 | 843.9826 | 0.027798 | 862.5417 | 0.001547374 | 163.9349 | 0.001697017 | 273.3348
0.028178 | 582.1719 | 0.027754 | 626.9353 | 0.0280983 | 713.0212 | 0.0279536 | 762.6703 | 0.0278835 | 798.1187 | 0.0279857 | 839.3922 | 0.0281417 | 843.9826 | 0.028298 | 862.5417 | 0.001585581 | 164.0063 | 0.001719304 | 278.1259
0.028678 | 582.1719 | 0.028254 | 626.5746 | 0.0285983 | 713.0212 | 0.0284536 | 762.2634 | 0.0283835 | 798.1187 | 0.0284857 | 839.3922 | 0.0286417 | 843.9826 | 0.028798 | 862.5417 | 0.001630155 | 167.7148 | 0.001751143 | 278.4837
0.029178 | 582.1719 | 0.028754 | 626.5746 | 0.0290983 | 713.0212 | 0.0289536 | 762.2634 | 0.0288835 | 798.1187 | 0.0289857 | 839.3922 | 0.0291417 | 843.9826 | 0.029298 | 861.541 | 0.001661994 | 167.782 | 0.001779798 | 282.4033
0.029678 | 582.1719 | 0.029254 | 626.9353 | 0.0295983 | 713.0212 | 0.0294536 | 762.2634 | 0.0293835 | 798.1187 | 0.0294857 | 838.8636 | 0.0296417 | 842.9621 | 0.029798 | 861.541 | 0.001693833 | 177.068 | 0.001802086 | 285.6324
0.030178 | 582.1719 | 0.029754 | 626.5746 | 0.0300983 | 713.0212 | 0.0299536 | 762.2634 | 0.0298835 | 798.1187 | 0.0299857 | 838.8636 | 0.0301417 | 842.9621 | 0.030298 | 861.541 | 0.001728856 | 182.8008 | 0.001837108 | 289.4299
0.030678 | 582.1719 | 0.030254 | 626.9353 | 0.0305983 | 713.0212 | 0.0304536 | 761.4494 | 0.0303835 | 798.1187 | 0.0304857 | 838.8636 | 0.0306417 | 842.9621 | 0.030798 | 860.5404 | 0.001763879 | 188.2564 | 0.001859396 | 297.951
0.031178 | 582.8978 | 0.030754 | 626.9353 | 0.0310983 | 713.0212 | 0.0309536 | 761.4494 | 0.0308835 | 798.1187 | 0.0309857 | 837.8065 | 0.0311417 | 842.9621 | 0.031298 | 860.5404 | 0.00178935 | 192.5361 | 0.001881683 | 301.2559
0.031678 | 582.8978 | 0.031254 | 626.9353 | 0.0315983 | 713.0212 | 0.0314536 | 761.8564 | 0.0313835 | 798.1187 | 0.0314857 | 837.8065 | 0.0316417 | 842.9621 | 0.031798 | 860.5404 | 0.001811637 | 192.8763 | 0.00190397 | 315.246
0.032178 | 582.8978 | 0.031754 | 626.9353 | 0.0320983 | 713.0212 | 0.0319536 | 761.4494 | 0.0318835 | 798.1187 | 0.0319857 | 837.8065 | 0.0321417 | 841.9415 | 0.032298 | 859.5398 | 0.001843476 | 204.7032 | 0.001929441 | 317.9741
0.032678 | 582.8978 | 0.032254 | 627.296 | 0.0325983 | 713.0212 | 0.0324536 | 761.4494 | 0.0323835 | 797.5848 | 0.0324857 | 837.8065 | 0.0326417 | 841.9415 | 0.032798 | 859.5398 | 0.001878499 | 206.1563 | 0.001951729 | 319.8602
0.033178 | 583.6237 | 0.032754 | 627.296 | 0.0330983 | 713.8408 | 0.0329536 | 761.4494 | 0.0328835 | 798.1187 | 0.0329857 | 837.2779 | 0.0331417 | 841.9415 | 0.033298 | 859.5398 | 0.001910338 | 208.3487 | 0.001980384 | 321.3758
0.033678 | 582.8978 | 0.033254 | 627.296 | 0.0335983 | 713.0212 | 0.0334536 | 761.4494 | 0.0333835 | 798.1187 | 0.0334857 | 837.2779 | 0.0336417 | 841.9415 | 0.033798 | 858.5392 | 0.001932625 | 209.197 | 0.002012223 | 327.5267
0.034178 | 583.6237 | 0.033754 | 627.296 | 0.0340983 | 713.0212 | 0.0339536 | 761.0424 | 0.0338835 | 798.1187 | 0.0339857 | 837.2779 | 0.0341417 | 841.9415 | 0.034298 | 858.5392 | 0.001970832 | 217.013 | 0.002037694 | 327.6025
0.034678 | 583.6237 | 0.034254 | 627.296 | 0.0345983 | 713.0212 | 0.0344536 | 761.0424 | 0.0343835 | 798.1187 | 0.0344857 | 836.7493 | 0.0346417 | 841.9415 | 0.034798 | 858.5392 | 0.002002671 | 220.5451 | 0.002066349 | 327.834
0.035178 | 583.6237 | 0.034754 | 627.296 | 0.0350983 | 713.8408 | 0.0349536 | 760.6355 | 0.0348835 | 798.1187 | 0.0349857 | 836.7493 | 0.0351417 | 841.9415 | 0.035298 | 857.5385 | 0.00203451 | 220.8643 | 0.00210774 | 330.8779
0.035678 | 584.3496 | 0.035254 | 627.6567 | 0.0355983 | 713.8408 | 0.0354536 | 760.2285 | 0.0353835 | 798.1187 | 0.0354857 | 836.7493 | 0.0356417 | 841.9415 | 0.035798 | 857.5385 | 0.002059981 | 220.9399 | 0.002133211 | 331.0505
0.036178 | 584.3496 | 0.035754 | 627.6567 | 0.0360983 | 713.8408 | 0.0359536 | 760.6355 | 0.0358835 | 798.1187 | 0.0359857 | 835.6921 | 0.0361417 | 841.9415 | 0.036298 | 857.5385 | 0.002085452 | 221.0113 | 0.002171418 | 338.9697
0.036678 | 584.3496 | 0.036254 | 627.6567 | 0.0365983 | 713.8408 | 0.0364536 | 760.6355 | 0.0363835 | 798.1187 | 0.0364857 | 835.6921 | 0.0366417 | 841.9415 | 0.036798 | 856.5379 | 0.002114107 | 229.0163 | 0.002203257 | 339.2938
0.037178 | 584.3496 | 0.036754 | 627.6567 | 0.0370983 | 714.6604 | 0.0369536 | 760.6355 | 0.0368835 | 798.1187 | 0.0369857 | 836.2207 | 0.0371417 | 841.9415 | 0.037298 | 855.5373 | 0.002152314 | 229.1507 | 0.002225544 | 346.4678
0.037678 | 585.0755 | 0.037254 | 628.0174 | 0.0375983 | 714.6604 | 0.0374536 | 760.6355 | 0.0373835 | 798.1187 | 0.0374857 | 835.6921 | 0.0376417 | 840.921 | 0.037798 | 855.5373 | 0.002180969 | 242.1913 | 0.002266934 | 349.6716
0.038178 | 585.0755 | 0.037754 | 628.0174 | 0.0380983 | 714.6604 | 0.0379536 | 760.6355 | 0.0378835 | 798.1187 | 0.0379857 | 835.1636 | 0.0381417 | 840.921 | 0.038298 | 855.5373 | 0.002219176 | 242.3635 | 0.00229559 | 349.7558
0.038678 | 585.0755 | 0.038254 | 627.6567 | 0.0385983 | 714.6604 | 0.0384536 | 760.2285 | 0.0383835 | 798.1187 | 0.0384857 | 835.1636 | 0.0386417 | 840.921 | 0.038798 | 855.5373 | 0.002247831 | 242.4979 | 0.002321061 | 368.4064
0.039178 | 585.0755 | 0.038754 | 628.0174 | 0.0390983 | 714.6604 | 0.0389536 | 760.2285 | 0.0388835 | 798.1187 | 0.0389857 | 835.6921 | 0.0391417 | 840.921 | 0.039298 | 854.5366 | 0.002270118 | 251.7251 | 0.002349716 | 377.1044
0.039678 | 585.8014 | 0.039254 | 628.0174 | 0.0395983 | 714.6604 | 0.0394536 | 760.2285 | 0.0393835 | 798.1187 | 0.0394857 | 835.1636 | 0.0396417 | 840.921 | 0.039798 | 854.5366 | 0.00229559 | 255.7527 | 0.002372003 | 378.9357
0.040178 | 586.5273 | 0.039754 | 628.0174 | 0.0400983 | 714.6604 | 0.0399536 | 760.2285 | 0.0398835 | 798.1187 | 0.0399857 | 835.1636 | 0.0401417 | 840.921 | 0.040298 | 854.5366 | 0.002324245 | 258.3777 | 0.002403842 | 380.0388
0.040678 | 586.5273 | 0.040254 | 628.3782 | 0.0405983 | 714.6604 | 0.0404536 | 759.8215 | 0.0403835 | 798.1187 | 0.0404857 | 834.635 | 0.0406417 | 840.921 | 0.040798 | 854.5366 | 0.002346532 | 258.4785 | 0.002442049 | 387.2506
0.041178 | 586.5273 | 0.040754 | 628.3782 | 0.0410983 | 714.6604 | 0.0409536 | 760.2285 | 0.0408835 | 798.1187 | 0.0409857 | 834.1064 | 0.0411417 | 840.921 | 0.041298 | 854.5366 | 0.002368819 | 259.8644 | 0.002473888 | 388.8336
0.041678 | 586.5273 | 0.041254 | 628.3782 | 0.0415983 | 714.6604 | 0.0414536 | 760.2285 | 0.0413835 | 798.1187 | 0.0414857 | 834.1064 | 0.0416417 | 840.921 | 0.041798 | 854.5366 | 0.002397474 | 260.0366 | 0.002502543 | 388.9178
0.042178 | 586.5273 | 0.041754 | 628.3782 | 0.0420983 | 714.6604 | 0.0419536 | 759.8215 | 0.0418835 | 798.1187 | 0.0419857 | 834.1064 | 0.0421417 | 840.921 | 0.042298 | 853.536 | 0.002438865 | 274.1566 | 0.002537566 | 388.9936
0.042678 | 587.2532 | 0.042254 | 628.3782 | 0.0425983 | 714.6604 | 0.0424536 | 759.8215 | 0.0423835 | 798.1187 | 0.0424857 | 834.1064 | 0.0426417 | 840.921 | 0.042798 | 853.536 | 0.002461152 | 276.6808 | 0.002563037 | 389.1283
0.043178 | 587.2532 | 0.042754 | 628.3782 | 0.0430983 | 714.6604 | 0.0429536 | 759.8215 | 0.0428835 | 798.1187 | 0.0429857 | 834.1064 | 0.0431417 | 840.921 | 0.043298 | 853.536 | 0.002499359 | 277.0251 | 0.00259806 | 398.6304
0.043678 | 587.2532 | 0.043254 | 628.7389 | 0.0435983 | 714.6604 | 0.0434536 | 759.8215 | 0.0433835 | 798.1187 | 0.0434857 | 834.1064 | 0.0436417 | 840.921 | 0.043798 | 852.5354 | 0.002521646 | 277.1427 | 0.002620347 | 398.7062
0.044178 | 587.9791 | 0.043754 | 629.0996 | 0.0440983 | 714.6604 | 0.0439536 | 759.8215 | 0.0438835 | 798.1187 | 0.0439857 | 834.1064 | 0.0441417 | 840.921 | 0.044298 | 852.5354 | 0.002547117 | 277.2393 | 0.002649002 | 403.2025
0.044678 | 587.9791 | 0.044254 | 628.7389 | 0.0445983 | 714.6604 | 0.0444536 | 759.8215 | 0.0443835 | 798.1187 | 0.0444857 | 833.5778 | 0.0446417 | 840.921 | 0.044798 | 852.5354 | 0.002572589 | 277.4367 | 0.002671289 | 403.7288
0.045178 | 587.9791 | 0.044754 | 628.7389 | 0.0450983 | 715.4799 | 0.0449536 | 759.8215 | 0.0448835 | 798.1187 | 0.0449857 | 833.5778 | 0.0451417 | 840.921 | 0.045298 | 852.5354 | 0.002601244 | 277.6005 | 0.002706312 | 409.8039
0.045678 | 587.9791 | 0.045254 | 629.0996 | 0.0455983 | 714.6604 | 0.0454536 | 759.8215 | 0.0453835 | 798.1187 | 0.0454857 | 833.0492 | 0.0456417 | 840.921 | 0.045798 | 852.5354 | 0.002633083 | 288.348 | 0.002731783 | 410.0102
0.046178 | 588.705 | 0.045754 | 629.0996 | 0.0460983 | 715.4799 | 0.0459536 | 759.8215 | 0.0458835 | 798.1187 | 0.0459857 | 833.0492 | 0.0461417 | 840.921 | 0.046298 | 852.5354 | 0.002658554 | 289.272 | 0.002754071 | 417.5462
0.046678 | 588.705 | 0.046254 | 629.0996 | 0.0465983 | 715.4799 | 0.0464536 | 759.8215 | 0.0463835 | 798.1187 | 0.0464857 | 833.0492 | 0.0466417 | 839.9005 | 0.046798 | 851.5348 | 0.002690393 | 289.3602 | 0.002776358 | 422.3204
0.047178 | 589.4309 | 0.046754 | 629.4603 | 0.0470983 | 715.4799 | 0.0469536 | 759.4145 | 0.0468835 | 798.1187 | 0.0469857 | 833.0492 | 0.0471417 | 839.9005 | 0.047298 | 850.5341 | 0.002722232 | 298.2303 | 0.002808197 | 422.4004
0.047678 | 588.705 | 0.047254 | 629.4603 | 0.0475983 | 715.4799 | 0.0474536 | 759.4145 | 0.0473835 | 798.1187 | 0.0474857 | 832.5206 | 0.0476417 | 839.9005 | 0.047798 | 850.5341 | 0.002754071 | 298.3479 | 0.00284322 | 422.5141
0.048178 | 589.4309 | 0.047754 | 629.4603 | 0.0480983 | 715.4799 | 0.0479536 | 759.4145 | 0.0478835 | 798.1187 | 0.0479857 | 832.5206 | 0.0481417 | 839.9005 | 0.048298 | 850.5341 | 0.002789094 | 300.5739 | 0.002865507 | 431.6331
0.048678 | 589.4309 | 0.048254 | 629.8211 | 0.0485983 | 715.4799 | 0.0484536 | 759.4145 | 0.0483835 | 798.6525 | 0.0484857 | 832.5206 | 0.0486417 | 839.9005 | 0.048798 | 850.5341 | 0.002814565 | 308.7133 | 0.002903714 | 436.4704
0.049178 | 590.1568 | 0.048754 | 629.8211 | 0.0490983 | 715.4799 | 0.0489536 | 759.4145 | 0.0488835 | 798.6525 | 0.0489857 | 832.5206 | 0.0491417 | 839.9005 | 0.049298 | 850.5341 | 0.002836852 | 310.914 | 0.002945104 | 444.5748
0.049678 | 590.1568 | 0.049254 | 629.8211 | 0.0495983 | 715.4799 | 0.0494536 | 759.8215 | 0.0493835 | 798.6525 | 0.0494857 | 831.9921 | 0.0496417 | 839.9005 | 0.049798 | 850.5341 | 0.002862323 | 313.3037 | 0.002967392 | 444.7895
0.050178 | 590.8827 | 0.049754 | 629.8211 | 0.0500983 | 715.4799 | 0.0499536 | 759.4145 | 0.0498835 | 798.6525 | 0.0499857 | 831.9921 | 0.0501417 | 839.9005 | 0.050298 | 850.5341 | 0.00288461 | 313.4171 | 0.002989679 | 444.8863
0.050678 | 590.8827 | 0.050254 | 629.8211 | 0.0505983 | 715.4799 | 0.0504536 | 759.0076 | 0.0503835 | 798.6525 | 0.0504857 | 831.9921 | 0.0506417 | 839.9005 | 0.050798 | 849.5335 | 0.002935553 | 313.5725 | 0.003011966 | 452.8686
0.051178 | 591.6086 | 0.050754 | 629.8211 | 0.0510983 | 715.4799 | 0.0509536 | 759.4145 | 0.0508835 | 798.6525 | 0.0509857 | 831.4635 | 0.0511417 | 839.9005 | 0.051298 | 849.5335 | 0.002964208 | 328.3099 | 0.003053357 | 453.1928
0.051678 | 590.8827 | 0.051254 | 629.8211 | 0.0515983 | 715.4799 | 0.0514536 | 759.4145 | 0.0513835 | 798.6525 | 0.0514857 | 831.9921 | 0.0516417 | 839.9005 | 0.051798 | 849.5335 | 0.002986495 | 329.7757 | 0.003082012 | 453.3233
0.052178 | 591.6086 | 0.051754 | 629.8211 | 0.0520983 | 715.4799 | 0.0519536 | 759.4145 | 0.0518835 | 798.6525 | 0.0519857 | 831.4635 | 0.0521417 | 839.9005 | 0.052298 | 849.5335 | 0.003021518 | 333.774 | 0.003113851 | 458.1228
0.052678 | 591.6086 | 0.052254 | 629.8211 | 0.0525983 | 716.2995 | 0.0524536 | 759.4145 | 0.0523835 | 798.6525 | 0.0524857 | 831.4635 | 0.0526417 | 839.9005 | 0.052798 | 848.5329 | 0.003043805 | 341.7411 | 0.003148874 | 465.4272
0.053178 | 591.6086 | 0.052754 | 630.5425 | 0.0530983 | 716.2995 | 0.0529536 | 759.4145 | 0.0528835 | 799.1864 | 0.0529857 | 831.4635 | 0.0531417 | 840.921 | 0.053298 | 848.5329 | 0.00307246 | 341.8251 | 0.003174345 | 478.2342
0.053678 | 592.3345 | 0.053254 | 630.5425 | 0.0535983 | 716.2995 | 0.0534536 | 759.0076 | 0.0533835 | 799.1864 | 0.0534857 | 831.4635 | 0.0536417 | 840.921 | 0.053798 | 847.5323 | 0.003110667 | 343.5303 | 0.003212552 | 480.1961
0.054178 | 592.3345 | 0.053754 | 630.5425 | 0.0540983 | 716.2995 | 0.0539536 | 759.0076 | 0.0538835 | 799.7203 | 0.0539857 | 831.4635 | 0.0541417 | 839.9005 | 0.054298 | 847.5323 | 0.003136138 | 350.9305 | 0.003238023 | 485.9597
0.054678 | 592.3345 | 0.054254 | 630.5425 | 0.0545983 | 716.2995 | 0.0544536 | 759.4145 | 0.0543835 | 799.7203 | 0.0544857 | 830.9349 | 0.0546417 | 839.9005 | 0.054798 | 847.5323 | 0.003158426 | 351.0901 | 0.003266678 | 486.027
0.055178 | 593.0604 | 0.054754 | 630.9032 | 0.0550983 | 717.1191 | 0.0549536 | 759.0076 | 0.0548835 | 799.1864 | 0.0549857 | 830.9349 | 0.0551417 | 839.9005 | 0.055298 | 847.5323 | 0.003196632 | 351.1951 | 0.003288965 | 486.1028
0.055678 | 593.0604 | 0.055254 | 630.9032 | 0.0555983 | 717.1191 | 0.0554536 | 759.0076 | 0.0553835 | 799.7203 | 0.0554857 | 830.9349 | 0.0556417 | 839.9005 | 0.055798 | 847.5323 | 0.00321892 | 357.5327 | 0.00331762 | 486.1786
0.056178 | 593.0604 | 0.055754 | 630.9032 | 0.0560983 | 717.1191 | 0.0559536 | 759.4145 | 0.0558835 | 799.7203 | 0.0559857 | 830.4063 | 0.0561417 | 839.9005 | 0.056298 | 847.5323 | 0.003241207 | 359.9098 | 0.003339908 | 486.2712
0.056678 | 593.7863 | 0.056254 | 630.9032 | 0.0565983 | 717.1191 | 0.0564536 | 759.0076 | 0.0563835 | 799.7203 | 0.0564857 | 830.4063 | 0.0566417 | 839.9005 | 0.056798 | 847.5323 | 0.003263494 | 360.2962 | 0.003371747 | 502.3705
0.057178 | 593.7863 | 0.056754 | 630.9032 | 0.0570983 | 717.1191 | 0.0569536 | 759.0076 | 0.0568835 | 799.7203 | 0.0569857 | 830.4063 | 0.0571417 | 839.9005 | 0.057298 | 846.5316 | 0.003295333 | 364.8909 | 0.003397218 | 504.0419
0.057678 | 594.5122 | 0.057254 | 630.9032 | 0.0575983 | 717.9386 | 0.0574536 | 759.4145 | 0.0573835 | 800.2541 | 0.0574857 | 829.8777 | 0.0576417 | 839.9005 | 0.057798 | 847.5323 | 0.003323988 | 365.1303 | 0.003429057 | 504.2313
0.058178 | 594.5122 | 0.057754 | 631.2639 | 0.0580983 | 717.9386 | 0.0579536 | 759.0076 | 0.0578835 | 800.2541 | 0.0579857 | 829.8777 | 0.0581417 | 839.9005 | 0.058298 | 846.5316 | 0.003349459 | 365.2941 | 0.003460896 | 510.5001
0.058678 | 594.5122 | 0.058254 | 631.2639 | 0.0585983 | 717.9386 | 0.0584536 | 759.0076 | 0.0583835 | 800.2541 | 0.0584857 | 829.8777 | 0.0586417 | 839.9005 | 0.058798 | 846.5316 | 0.003384482 | 366.3692 | 0.003495919 | 510.6011
0.059178 | 595.2381 | 0.058754 | 631.6247 | 0.0590983 | 717.9386 | 0.0589536 | 759.0076 | 0.0588835 | 800.2541 | 0.0589857 | 829.8777 | 0.0591417 | 839.9005 | 0.059298 | 846.5316 | 0.003419505 | 371.6359 | 0.003534125 | 510.7064
0.059678 | 595.2381 | 0.059254 | 631.6247 | 0.0595983 | 717.9386 | 0.0594536 | 759.4145 | 0.0593835 | 800.2541 | 0.0594857 | 829.8777 | 0.0596417 | 839.9005 | 0.059798 | 846.5316 | 0.003441792 | 371.7409 | 0.003556413 | 510.8201
0.060178 | 595.2381 | 0.059754 | 631.6247 | 0.0600983 | 718.7582 | 0.0599536 | 758.6006 | 0.0598835 | 800.788 | 0.0599857 | 829.8777 | 0.0601417 | 839.9005 | 0.060298 | 845.531 | 0.00346408 | 380.296 | 0.0035787 | 527.3951
0.060678 | 595.964 | 0.060254 | 631.6247 | 0.0605983 | 718.7582 | 0.0604536 | 758.6006 | 0.0603835 | 800.788 | 0.0604857 | 829.3491 | 0.0606417 | 839.9005 | 0.060798 | 845.531 | 0.003486367 | 381.3712 | 0.003623274 | 532.405
0.061178 | 595.964 | 0.060754 | 631.9854 | 0.0610983 | 718.7582 | 0.0609536 | 759.0076 | 0.0608835 | 800.2541 | 0.0609857 | 829.3491 | 0.0611417 | 839.9005 | 0.061298 | 844.5304 | 0.00352139 | 391.7827 | 0.00365193 | 532.5692
0.061678 | 596.6899 | 0.061254 | 631.9854 | 0.0615983 | 718.7582 | 0.0614536 | 759.0076 | 0.0613835 | 800.788 | 0.0614857 | 829.3491 | 0.0616417 | 839.9005 | 0.061798 | 845.531 | 0.003559597 | 393.9247 | 0.003677401 | 537.3519
0.062178 | 596.6899 | 0.061754 | 631.9854 | 0.0620983 | 718.7582 | 0.0619536 | 758.6006 | 0.0618835 | 800.788 | 0.0619857 | 828.8205 | 0.0621417 | 839.9005 | 0.062298 | 845.531 | 0.003588252 | 394.0129 | 0.003721975 | 540.3705
0.062678 | 596.6899 | 0.062254 | 631.9854 | 0.0625983 | 718.7582 | 0.0624536 | 758.6006 | 0.0623835 | 800.788 | 0.0624857 | 828.8205 | 0.0626417 | 839.9005 | 0.062798 | 844.5304 | 0.003610539 | 394.2733 | 0.003753814 | 540.4673
0.063178 | 596.6899 | 0.062754 | 632.3461 | 0.0630983 | 720.3973 | 0.0629536 | 758.6006 | 0.0628835 | 801.3218 | 0.0629857 | 828.8205 | 0.0631417 | 839.9005 | 0.063298 | 844.5304 | 0.003632826 | 394.3446 | 0.003782469 | 540.6652
0.063678 | 597.4158 | 0.063254 | 632.3461 | 0.0635983 | 719.5778 | 0.0634536 | 758.6006 | 0.0633835 | 801.3218 | 0.0634857 | 828.8205 | 0.0636417 | 839.9005 | 0.063798 | 843.5297 | 0.003655113 | 403.6684 | 0.003814308 | 551.6955
0.064178 | 598.1417 | 0.063754 | 632.3461 | 0.0640983 | 719.5778 | 0.0639536 | 758.6006 | 0.0638835 | 801.3218 | 0.0639857 | 828.292 | 0.0641417 | 839.9005 | 0.064298 | 844.5304 | 0.003680585 | 403.7734 | 0.003846147 | 551.7882
0.064678 | 598.1417 | 0.064254 | 632.7068 | 0.0645983 | 719.5778 | 0.0644536 | 759.0076 | 0.0643835 | 801.3218 | 0.0644857 | 828.292 | 0.0646417 | 839.9005 | 0.064798 | 844.5304 | 0.003702872 | 406.4361 | 0.00388117 | 551.9608
0.065178 | 598.1417 | 0.064754 | 632.7068 | 0.0650983 | 719.5778 | 0.0649536 | 759.0076 | 0.0648835 | 801.8557 | 0.0649857 | 828.292 | 0.0651417 | 838.8799 | 0.065298 | 843.5297 | 0.003728343 | 406.5789 | 0.003903457 | 569.5883
0.065678 | 598.1417 | 0.065254 | 633.0676 | 0.0655983 | 719.5778 | 0.0654536 | 758.6006 | 0.0653835 | 801.8557 | 0.0654857 | 827.7634 | 0.0656417 | 839.9005 | 0.065798 | 843.5297 | 0.003756998 | 410.3084 | 0.003932112 | 569.8325
0.066178 | 598.8676 | 0.065754 | 633.0676 | 0.0660983 | 720.3973 | 0.0659536 | 758.6006 | 0.0658835 | 801.8557 | 0.0659857 | 827.7634 | 0.0661417 | 839.9005 | 0.066298 | 842.5291 | 0.003779285 | 413.0929 | 0.003957584 | 569.9756
0.066678 | 598.8676 | 0.066254 | 633.0676 | 0.0665983 | 720.3973 | 0.0664536 | 758.6006 | 0.0663835 | 801.8557 | 0.0664857 | 827.7634 | 0.0666417 | 839.9005 | 0.066798 | 842.5291 | 0.003804757 | 415.6675 | 0.003983055 | 572.5269
0.067178 | 599.5935 | 0.066754 | 633.0676 | 0.0670983 | 720.3973 | 0.0669536 | 758.6006 | 0.0668835 | 801.3218 | 0.0669857 | 827.7634 | 0.0671417 | 839.9005 | 0.067298 | 842.5291 | 0.003827044 | 416.8014 | 0.004024445 | 572.6785
0.067678 | 599.5935 | 0.067254 | 633.4283 | 0.0675983 | 720.3973 | 0.0674536 | 758.6006 | 0.0673835 | 801.8557 | 0.0674857 | 827.7634 | 0.0676417 | 839.9005 | 0.067798 | 842.5291 | 0.003871618 | 421.8497 | 0.004053101 | 579.3977
0.068178 | 599.5935 | 0.067754 | 633.4283 | 0.0680983 | 720.3973 | 0.0679536 | 758.6006 | 0.0678835 | 801.8557 | 0.0679857 | 827.2348 | 0.0681417 | 839.9005 | 0.068298 | 842.5291 | 0.003893906 | 427.7715 | 0.004075388 | 580.6944
0.068678 | 599.5935 | 0.068254 | 633.789 | 0.0685983 | 721.2169 | 0.0684536 | 758.6006 | 0.0683835 | 801.8557 | 0.0684857 | 827.2348 | 0.0686417 | 839.9005 | 0.068798 | 841.5285 | 0.003925745 | 428.2587 | 0.004097675 | 582.429
0.069178 | 600.3194 | 0.068754 | 633.789 | 0.0690983 | 720.3973 | 0.0689536 | 758.6006 | 0.0688835 | 802.3896 | 0.0689857 | 826.7062 | 0.0691417 | 839.9005 | 0.069298 | 841.5285 | 0.0039544 | 435.8815 | 0.004119962 | 583.7509
0.069678 | 600.3194 | 0.069254 | 633.4283 | 0.0695983 | 721.2169 | 0.0694536 | 758.6006 | 0.0693835 | 801.8557 | 0.0694857 | 826.7062 | 0.0696417 | 838.8799 | 0.069798 | 841.5285 | 0.003979871 | 435.9613 | 0.004164537 | 590.1965
0.070178 | 601.0453 | 0.069754 | 633.789 | 0.0700983 | 720.3973 | 0.0699536 | 758.1936 | 0.0698835 | 801.8557 | 0.0699857 | 826.7062 | 0.0701417 | 838.8799 | 0.070298 | 841.5285 | 0.004018078 | 436.0579 | 0.004186824 | 590.2849
0.070678 | 601.0453 | 0.070254 | 633.789 | 0.0705983 | 720.3973 | 0.0704536 | 758.1936 | 0.0703835 | 802.3896 | 0.0704857 | 826.1776 | 0.0706417 | 838.8799 | 0.070798 | 840.5279 | 0.004053101 | 441.3497 | 0.004215479 | 590.5333
0.071178 | 601.7712 | 0.070754 | 633.789 | 0.0710983 | 720.3973 | 0.0709536 | 758.1936 | 0.0708835 | 802.3896 | 0.0709857 | 826.1776 | 0.0711417 | 838.8799 | 0.071298 | 840.5279 | 0.004075388 | 443.4875 | 0.004247318 | 590.6217
0.071678 | 601.7712 | 0.071254 | 634.1497 | 0.0715983 | 721.2169 | 0.0714536 | 757.7866 | 0.0713835 | 802.3896 | 0.0714857 | 826.1776 | 0.0716417 | 839.9005 | 0.071798 | 840.5279 | 0.004104043 | 444.3988 | 0.004295077 | 598.4188
0.072178 | 601.7712 | 0.071754 | 634.1497 | 0.0720983 | 721.2169 | 0.0719536 | 758.1936 | 0.0718835 | 802.3896 | 0.0719857 | 826.1776 | 0.0721417 | 839.9005 | 0.072298 | 840.5279 | 0.00412633 | 444.8986 | 0.004320548 | 606.6158
0.072678 | 601.7712 | 0.072254 | 634.1497 | 0.0725983 | 721.2169 | 0.0724536 | 758.1936 | 0.0723835 | 802.3896 | 0.0724857 | 825.649 | 0.0726417 | 838.8799 | 0.072798 | 840.5279 | 0.004148617 | 454.5794 | 0.004346019 | 611.6805
0.073178 | 601.7712 | 0.072754 | 634.5104 | 0.0730983 | 722.0365 | 0.0729536 | 758.1936 | 0.0728835 | 802.3896 | 0.0729857 | 825.649 | 0.0731417 | 839.9005 | 0.073298 | 840.5279 | 0.004186824 | 456.4777 | 0.004374674 | 611.8783
0.073678 | 601.7712 | 0.073254 | 634.5104 | 0.0735983 | 722.0365 | 0.0734536 | 758.1936 | 0.0733835 | 802.3896 | 0.0734857 | 825.1205 | 0.0736417 | 839.9005 | 0.073798 | 839.5272 | 0.004215479 | 456.6835 | 0.004400145 | 616.501
0.074178 | 603.223 | 0.073754 | 634.5104 | 0.0740983 | 722.0365 | 0.0739536 | 758.1936 | 0.0738835 | 802.3896 | 0.0739857 | 825.1205 | 0.0741417 | 838.8799 | 0.074298 | 839.5272 | 0.004253686 | 458.2123 | 0.004435168 | 616.6104
0.074678 | 603.223 | 0.074254 | 634.8712 | 0.0745983 | 722.0365 | 0.0744536 | 757.7866 | 0.0743835 | 802.3896 | 0.0744857 | 825.1205 | 0.0746417 | 838.8799 | 0.074798 | 839.5272 | 0.004295077 | 469.2453 | 0.004467007 | 616.7241
0.075178 | 603.223 | 0.074754 | 634.8712 | 0.0750983 | 722.0365 | 0.0749536 | 757.7866 | 0.0748835 | 802.9234 | 0.0749857 | 825.1205 | 0.0751417 | 839.9005 | 0.075298 | 839.5272 | 0.004320548 | 471.7023 | 0.004489294 | 635.4547
0.075678 | 603.9489 | 0.075254 | 634.8712 | 0.0755983 | 722.0365 | 0.0754536 | 757.7866 | 0.0753835 | 802.9234 | 0.0754857 | 825.1205 | 0.0756417 | 838.8799 | 0.075798 | 838.5266 | 0.00437149 | 478.3927 | 0.004517949 | 635.5768
0.076178 | 603.9489 | 0.075754 | 634.8712 | 0.0760983 | 722.0365 | 0.0759536 | 757.7866 | 0.0758835 | 802.3896 | 0.0759857 | 824.5919 | 0.0761417 | 838.8799 | 0.076298 | 838.5266 | 0.004409697 | 478.5103 | 0.004549788 | 640.8688
0.076678 | 603.9489 | 0.076254 | 635.2319 | 0.0765983 | 722.856 | 0.0764536 | 757.3797 | 0.0763835 | 802.9234 | 0.0764857 | 824.5919 | 0.0766417 | 838.8799 | 0.076798 | 837.526 | 0.004467007 | 481.5972 | 0.00457526 | 642.0055
0.077178 | 604.6748 | 0.076754 | 635.2319 | 0.0770983 | 722.856 | 0.0769536 | 757.7866 | 0.0768835 | 802.9234 | 0.0769857 | 824.0633 | 0.0771417 | 838.8799 | 0.077298 | 837.526 | 0.004508398 | 481.677 | 0.004610282 | 642.2539
0.077678 | 604.6748 | 0.077254 | 635.2319 | 0.0775983 | 722.856 | 0.0774536 | 757.7866 | 0.0773835 | 802.9234 | 0.0774857 | 824.0633 | 0.0776417 | 838.8799 | 0.077798 | 837.526 | 0.004533869 | 489.1738 | 0.00463257 | 642.355
0.078178 | 604.6748 | 0.077754 | 635.2319 | 0.0780983 | 722.856 | 0.0779536 | 757.3797 | 0.0778835 | 802.9234 | 0.0779857 | 824.0633 | 0.0781417 | 838.8799 | 0.078298 | 837.526 | 0.004565708 | 495.5744 | 0.004654857 | 643.0033
0.078678 | 604.6748 | 0.078254 | 635.2319 | 0.0785983 | 722.856 | 0.0784536 | 757.3797 | 0.0783835 | 802.9234 | 0.0784857 | 823.5347 | 0.0786417 | 838.8799 | 0.078798 | 836.5253 | 0.004587995 | 497.4896 | 0.004683512 | 643.1759
0.079178 | 605.4007 | 0.078754 | 635.5926 | 0.0790983 | 722.856 | 0.0789536 | 757.7866 | 0.0788835 | 802.9234 | 0.0789857 | 823.5347 | 0.0791417 | 838.8799 | 0.079298 | 836.5253 | 0.00461665 | 497.6743 | 0.004718535 | 652.7328
0.079678 | 605.4007 | 0.079254 | 635.5926 | 0.0795983 | 722.856 | 0.0794536 | 757.3797 | 0.0793835 | 802.9234 | 0.0794857 | 823.5347 | 0.0796417 | 838.8799 | 0.079798 | 836.5253 | 0.004658041 | 497.8717 | 0.00474719 | 657.848
0.080178 | 605.4007 | 0.079754 | 635.5926 | 0.0800983 | 722.856 | 0.0799536 | 756.9727 | 0.0798835 | 802.9234 | 0.0799857 | 823.0061 | 0.0801417 | 837.8594 | 0.080298 | 835.5247 | 0.004680328 | 497.9431 | 0.004775845 | 659.212
0.080678 | 606.1266 | 0.080254 | 635.5926 | 0.0805983 | 722.856 | 0.0804536 | 757.3797 | 0.0803835 | 802.9234 | 0.0804857 | 823.0061 | 0.0806417 | 837.8594 | 0.080798 | 835.5247 | 0.004705799 | 506.4647 | 0.004801316 | 659.3173
0.081178 | 606.1266 | 0.080754 | 635.9533 | 0.0810983 | 723.6756 | 0.0809536 | 756.9727 | 0.0808835 | 802.9234 | 0.0809857 | 823.0061 | 0.0811417 | 837.8594 | 0.081298 | 835.5247 | 0.00474719 | 506.6705 | 0.004829971 | 659.4141
0.081678 | 606.1266 | 0.081254 | 635.9533 | 0.0815983 | 723.6756 | 0.0814536 | 756.9727 | 0.0813835 | 802.9234 | 0.0814857 | 823.0061 | 0.0816417 | 837.8594 | 0.081798 | 834.5241 | 0.004782213 | 506.7629 | 0.00486181 | 668.891
0.082178 | 606.1266 | 0.081754 | 635.9533 | 0.0820983 | 722.856 | 0.0819536 | 757.3797 | 0.0818835 | 802.9234 | 0.0819857 | 822.4775 | 0.0821417 | 837.8594 | 0.082298 | 834.5241 | 0.004817236 | 517.0694 | 0.004900017 | 673.4462
0.082678 | 606.1266 | 0.082254 | 636.3141 | 0.0825983 | 722.856 | 0.0824536 | 756.9727 | 0.0823835 | 803.4573 | 0.0824857 | 821.9489 | 0.0826417 | 837.8594 | 0.082798 | 834.5241 | 0.004849075 | 517.2584 | 0.004922304 | 681.1254
0.083178 | 606.8525 | 0.082754 | 636.3141 | 0.0830983 | 723.6756 | 0.0829536 | 756.9727 | 0.0828835 | 802.9234 | 0.0829857 | 821.9489 | 0.0831417 | 837.8594 | 0.083298 | 834.5241 | 0.004874546 | 533.0542 | 0.004947776 | 681.3149
0.083678 | 606.8525 | 0.083254 | 636.3141 | 0.0835983 | 723.6756 | 0.0834536 | 757.3797 | 0.0833835 | 802.9234 | 0.0834857 | 821.9489 | 0.0836417 | 837.8594 | 0.083798 | 833.5235 | 0.004906385 | 534.1167 | 0.004973247 | 681.458
0.084178 | 606.8525 | 0.083754 | 636.3141 | 0.0840983 | 723.6756 | 0.0839536 | 756.9727 | 0.0838835 | 802.9234 | 0.0839857 | 821.9489 | 0.0841417 | 837.8594 | 0.084298 | 833.5235 | 0.00493504 | 534.3435 | 0.005001902 | 681.559
0.084678 | 607.5784 | 0.084254 | 636.6748 | 0.0845983 | 724.4951 | 0.0844536 | 756.9727 | 0.0843835 | 802.9234 | 0.0844857 | 821.9489 | 0.0846417 | 837.8594 | 0.084798 | 833.5235 | 0.004976431 | 536.897 | 0.005030557 | 689.6592
0.085178 | 607.5784 | 0.084754 | 636.6748 | 0.0850983 | 724.4951 | 0.0849536 | 756.5657 | 0.0848835 | 803.4573 | 0.0849857 | 821.4204 | 0.0851417 | 836.8389 | 0.085298 | 832.5228 | 0.005001902 | 539.6102 | 0.005056028 | 689.8529
0.085678 | 607.5784 | 0.085254 | 636.6748 | 0.0855983 | 724.4951 | 0.0854536 | 756.5657 | 0.0853835 | 802.9234 | 0.0854857 | 820.8918 | 0.0856417 | 836.8389 | 0.085798 | 832.5228 | 0.005030557 | 541.8991 | 0.005081499 | 696.0416
0.086178 | 607.5784 | 0.085754 | 636.6748 | 0.0860983 | 724.4951 | 0.0859536 | 756.5657 | 0.0858835 | 802.9234 | 0.0859857 | 820.8918 | 0.0861417 | 836.8389 | 0.086298 | 832.5228 | 0.005062396 | 551.2312 | 0.005103786 | 702.2894
0.086678 | 608.3043 | 0.086254 | 637.0355 | 0.0865983 | 724.4951 | 0.0864536 | 756.5657 | 0.0863835 | 802.9234 | 0.0864857 | 820.8918 | 0.0866417 | 836.8389 | 0.086798 | 831.5222 | 0.005084683 | 552.2686 | 0.005132442 | 708.6592
0.087178 | 608.3043 | 0.086754 | 637.0355 | 0.0870983 | 724.4951 | 0.0869536 | 756.5657 | 0.0868835 | 803.4573 | 0.0869857 | 820.3632 | 0.0871417 | 836.8389 | 0.087298 | 831.5222 | 0.00510697 | 553.6126 | 0.005154729 | 712.7472
0.087678 | 609.0302 | 0.087254 | 637.0355 | 0.0875983 | 724.4951 | 0.0874536 | 756.1587 | 0.0873835 | 802.9234 | 0.0874857 | 820.3632 | 0.0876417 | 837.8594 | 0.087798 | 831.5222 | 0.005151545 | 554.8263 | 0.005186568 | 712.9787
0.088178 | 609.0302 | 0.087754 | 637.3962 | 0.0880983 | 724.4951 | 0.0879536 | 756.1587 | 0.0878835 | 803.4573 | 0.0879857 | 820.3632 | 0.0881417 | 836.8389 | 0.088298 | 830.5216 | 0.005183384 | 554.9061 | 0.005227958 | 716.6751
0.088678 | 609.7561 | 0.088254 | 637.0355 | 0.0885983 | 725.3147 | 0.0884536 | 756.1587 | 0.0883835 | 803.4573 | 0.0884857 | 819.8346 | 0.0886417 | 836.8389 | 0.088798 | 830.5216 | 0.005221591 | 559.5302 | 0.005256614 | 716.7467
0.089178 | 609.7561 | 0.088754 | 637.3962 | 0.0890983 | 725.3147 | 0.0889536 | 756.1587 | 0.0888835 | 802.9234 | 0.0889857 | 819.306 | 0.0891417 | 835.8183 | 0.089298 | 829.5209 | 0.005247062 | 562.2643 | 0.005282085 | 717.0162
0.089678 | 610.482 | 0.089254 | 637.7569 | 0.0895983 | 725.3147 | 0.0894536 | 756.1587 | 0.0893835 | 803.4573 | 0.0894857 | 819.8346 | 0.0896417 | 835.8183 | 0.089798 | 829.5209 | 0.005278901 | 568.9421 | 0.005304372 | 717.3445
0.090178 | 609.7561 | 0.089754 | 637.3962 | 0.0900983 | 725.3147 | 0.0899536 | 756.1587 | 0.0898835 | 803.4573 | 0.0899857 | 819.306 | 0.0901417 | 835.8183 | 0.090298 | 829.5209 | 0.005304372 | 569.1227 | 0.005336211 | 724.0975
0.090678 | 609.7561 | 0.090254 | 637.7569 | 0.0905983 | 725.3147 | 0.0904536 | 756.1587 | 0.0903835 | 803.4573 | 0.0904857 | 818.7774 | 0.0906417 | 835.8183 | 0.090798 | 829.5209 | 0.005336211 | 576.5985 | 0.00536805 | 732.9849
0.091178 | 610.482 | 0.090754 | 637.7569 | 0.0910983 | 725.3147 | 0.0909536 | 756.1587 | 0.0908835 | 803.4573 | 0.0909857 | 818.7774 | 0.0911417 | 835.8183 | 0.091298 | 829.5209 | 0.005364866 | 581.1008 | 0.005396705 | 734.6816
0.091678 | 610.482 | 0.091254 | 637.7569 | 0.0915983 | 725.3147 | 0.0914536 | 756.1587 | 0.0913835 | 803.4573 | 0.0914857 | 818.7774 | 0.0916417 | 835.8183 | 0.091798 | 828.5203 | 0.005396705 | 581.231 | 0.005431728 | 734.77
0.092178 | 611.2079 | 0.091754 | 637.7569 | 0.0920983 | 726.1343 | 0.0919536 | 756.1587 | 0.0918835 | 803.4573 | 0.0919857 | 818.2489 | 0.0921417 | 835.8183 | 0.092298 | 828.5203 | 0.005434912 | 582.323 | 0.005457199 | 734.8626
0.092678 | 611.2079 | 0.092254 | 638.1177 | 0.0925983 | 725.3147 | 0.0924536 | 755.7518 | 0.0923835 | 803.4573 | 0.0924857 | 818.2489 | 0.0926417 | 834.7978 | 0.092798 | 828.5203 | 0.005466751 | 582.4196 | 0.005485854 | 738.5801
0.093178 | 611.2079 | 0.092754 | 638.1177 | 0.0930983 | 726.1343 | 0.0929536 | 755.7518 | 0.0928835 | 803.4573 | 0.0929857 | 818.2489 | 0.0931417 | 834.7978 | 0.093298 | 827.5197 | 0.005501774 | 593.8474 | 0.005508141 | 746.2424
0.093678 | 611.2079 | 0.093254 | 638.1177 | 0.0935983 | 726.1343 | 0.0934536 | 755.7518 | 0.0933835 | 802.9234 | 0.0934857 | 817.7203 | 0.0936417 | 833.7773 | 0.093798 | 826.5191 | 0.005524061 | 594.007 | 0.00553998 | 755.5129
0.094178 | 611.9338 | 0.093754 | 638.4784 | 0.0940983 | 726.1343 | 0.0939536 | 755.3448 | 0.0938835 | 803.4573 | 0.0939857 | 817.1917 | 0.0941417 | 834.7978 | 0.094298 | 826.5191 | 0.005559084 | 605.5861 | 0.005562268 | 755.6561
0.094678 | 611.9338 | 0.094254 | 638.1177 | 0.0945983 | 726.1343 | 0.0944536 | 755.3448 | 0.0943835 | 803.4573 | 0.0944857 | 817.1917 | 0.0946417 | 833.7773 | 0.094798 | 826.5191 | 0.00559729 | 605.6785 | 0.005587739 | 758.9694
0.095178 | 611.9338 | 0.094754 | 638.1177 | 0.0950983 | 726.1343 | 0.0949536 | 755.3448 | 0.0948835 | 802.9234 | 0.0949857 | 816.6631 | 0.0951417 | 833.7773 | 0.095298 | 825.5184 | 0.005638681 | 605.8087 | 0.005616394 | 759.0704
0.095678 | 612.6597 | 0.095254 | 638.4784 | 0.0955983 | 726.9538 | 0.0954536 | 755.7518 | 0.0953835 | 803.4573 | 0.0954857 | 816.6631 | 0.0956417 | 834.7978 | 0.095798 | 825.5184 | 0.005664152 | 605.8549 | 0.005648233 | 767.4527
0.096178 | 612.6597 | 0.095754 | 638.1177 | 0.0960983 | 726.1343 | 0.0959536 | 754.9378 | 0.0958835 | 803.4573 | 0.0959857 | 816.1345 | 0.0961417 | 834.7978 | 0.096298 | 825.5184 | 0.00568644 | 605.9221 | 0.00568644 | 767.5874
0.096678 | 612.6597 | 0.096254 | 638.4784 | 0.0965983 | 726.1343 | 0.0964536 | 755.3448 | 0.0963835 | 803.4573 | 0.0964857 | 816.1345 | 0.0966417 | 834.7978 | 0.096798 | 825.5184 | 0.005711911 | 614.1371 | 0.005711911 | 769.524
0.097178 | 613.3856 | 0.096754 | 638.4784 | 0.0970983 | 726.1343 | 0.0969536 | 755.3448 | 0.0968835 | 803.4573 | 0.0969857 | 815.6059 | 0.0971417 | 833.7773 | 0.097298 | 824.5178 | 0.005734198 | 614.2421 | 0.005746934 | 771.2417
0.097678 | 613.3856 | 0.097254 | 638.8391 | 0.0975983 | 726.1343 | 0.0974536 | 754.9378 | 0.0973835 | 803.4573 | 0.0974857 | 815.6059 | 0.0976417 | 833.7773 | 0.097798 | 824.5178 | 0.005759669 | 619.3197 | 0.005769221 | 771.4691
0.098178 | 613.3856 | 0.097754 | 638.8391 | 0.0980983 | 726.1343 | 0.0979536 | 754.5308 | 0.0978835 | 803.4573 | 0.0979857 | 815.6059 | 0.0981417 | 833.7773 | 0.098298 | 823.5172 | 0.005794692 | 619.4121 | 0.005810612 | 780.2049
0.098678 | 613.3856 | 0.098254 | 638.8391 | 0.0985983 | 726.1343 | 0.0984536 | 754.9378 | 0.0983835 | 803.4573 | 0.0984857 | 814.5488 | 0.0986417 | 832.7567 | 0.098798 | 823.5172 | 0.005820163 | 620.4243 | 0.005842451 | 786.9452
0.099178 | 614.1115 | 0.098754 | 639.1998 | 0.0990983 | 726.9538 | 0.0989536 | 754.5308 | 0.0988835 | 803.4573 | 0.0989857 | 814.5488 | 0.0991417 | 831.7362 | 0.099298 | 823.5172 | 0.005861554 | 620.4873 | 0.005864738 | 791.1848
0.099678 | 614.1115 | 0.099254 | 638.8391 | 0.0995983 | 726.9538 | 0.0994536 | 754.5308 | 0.0993835 | 802.9234 | 0.0994857 | 814.0202 | 0.0996417 | 831.7362 | 0.099798 | 822.5165 | 0.005890209 | 620.6217 | 0.005890209 | 791.3153
0.100178 | 614.1115 | 0.099754 | 639.1998 | 0.1000983 | 726.1343 | 0.0999536 | 754.9378 | 0.0998835 | 803.4573 | 0.0999857 | 814.0202 | 0.1001417 | 832.7567 | 0.100298 | 822.5165 | 0.00591568 | 626.4679 | 0.005928416 | 792.3425
0.100678 | 614.8374 | 0.100254 | 639.1998 | 0.1005983 | 726.9538 | 0.1004536 | 754.5308 | 0.1003835 | 803.4573 | 0.1004857 | 814.0202 | 0.1006417 | 832.7567 | 0.100798 | 822.5165 | 0.005941151 | 626.6359 | 0.005953887 | 795.6011
0.101178 | 614.8374 | 0.100754 | 639.1998 | 0.1010983 | 726.9538 | 0.1009536 | 754.1239 | 0.1008835 | 803.4573 | 0.1009857 | 814.0202 | 0.1011417 | 831.7362 | 0.101298 | 821.5159 | 0.005966622 | 642.4611 | 0.005985726 | 795.8369
0.101678 | 614.8374 | 0.101254 | 639.1998 | 0.1015983 | 726.9538 | 0.1014536 | 754.5308 | 0.1013835 | 803.4573 | 0.1014857 | 812.963 | 0.1016417 | 831.7362 | 0.101798 | 820.5153 | 0.00598891 | 642.8265 | 0.006011197 | 803.9118
0.102178 | 614.8374 | 0.101754 | 639.1998 | 0.1020983 | 726.9538 | 0.1019536 | 754.1239 | 0.1018835 | 802.9234 | 0.1019857 | 812.963 | 0.1021417 | 831.7362 | 0.102298 | 820.5153 | 0.006017565 | 643.0701 | 0.006043036 | 804.1054
0.102678 | 614.8374 | 0.102254 | 639.1998 | 0.1025983 | 726.9538 | 0.1024536 | 754.1239 | 0.1023835 | 802.9234 | 0.1024857 | 812.963 | 0.1026417 | 831.7362 | 0.102798 | 819.5147 | 0.006039852 | 643.1457 | 0.006081243 | 808.3829
0.103178 | 615.5633 | 0.102754 | 639.5606 | 0.1030983 | 727.7734 | 0.1029536 | 754.1239 | 0.1028835 | 802.9234 | 0.1029857 | 812.4344 | 0.1031417 | 830.7157 | 0.103298 | 818.514 | 0.006074875 | 643.3263 | 0.00610353 | 814.4117
0.103678 | 615.5633 | 0.103254 | 639.5606 | 0.1035983 | 726.9538 | 0.1034536 | 754.1239 | 0.1033835 | 802.9234 | 0.1034857 | 811.3773 | 0.1036417 | 830.7157 | 0.103798 | 818.514 | 0.00610353 | 643.4901 | 0.006125817 | 814.5674
0.104178 | 615.5633 | 0.103754 | 639.5606 | 0.1040983 | 726.9538 | 0.1039536 | 753.7169 | 0.1038835 | 802.3896 | 0.1039857 | 811.9058 | 0.1041417 | 830.7157 | 0.104298 | 817.5134 | 0.006144921 | 656.4215 | 0.006148105 | 814.7485
0.104678 | 615.5633 | 0.104254 | 639.5606 | 0.1045983 | 726.9538 | 0.1044536 | 753.3099 | 0.1043835 | 802.3896 | 0.1044857 | 811.3773 | 0.1046417 | 830.7157 | 0.104798 | 817.5134 | 0.006167208 | 656.6861 | 0.00617676 | 814.9295
0.105178 | 616.2892 | 0.104754 | 639.5606 | 0.1050983 | 727.7734 | 0.1049536 | 754.1239 | 0.1048835 | 802.3896 | 0.1049857 | 810.8487 | 0.1051417 | 830.7157 | 0.105298 | 816.5128 | 0.006211783 | 665.1572 | 0.006202231 | 817.3082
0.105678 | 616.2892 | 0.105254 | 639.9213 | 0.1055983 | 727.7734 | 0.1054536 | 753.7169 | 0.1053835 | 802.3896 | 0.1054857 | 810.8487 | 0.1056417 | 829.6951 | 0.105798 | 816.5128 | 0.006237254 | 665.2706 | 0.006230886 | 820.5415
0.106178 | 616.2892 | 0.105754 | 639.9213 | 0.1060983 | 727.7734 | 0.1059536 | 753.3099 | 0.1058835 | 802.3896 | 0.1059857 | 810.8487 | 0.1061417 | 829.6951 | 0.106298 | 815.5121 | 0.006278644 | 673.6242 | 0.006278644 | 820.6215
0.106678 | 616.2892 | 0.106254 | 639.9213 | 0.1065983 | 727.7734 | 0.1064536 | 753.3099 | 0.1063835 | 802.9234 | 0.1064857 | 810.3201 | 0.1066417 | 830.7157 | 0.106798 | 815.5121 | 0.006310483 | 680.2348 | 0.006304116 | 820.6931
0.107178 | 617.0151 | 0.106754 | 639.9213 | 0.1070983 | 727.7734 | 0.1069536 | 753.3099 | 0.1068835 | 802.3896 | 0.1069857 | 809.7915 | 0.1071417 | 829.6951 | 0.107298 | 813.5109 | 0.006335955 | 680.4028 | 0.006329587 | 829.0753
0.107678 | 617.0151 | 0.107254 | 640.282 | 0.1075983 | 727.7734 | 0.1074536 | 752.9029 | 0.1073835 | 802.3896 | 0.1074857 | 809.2629 | 0.1076417 | 829.6951 | 0.107798 | 812.5103 | 0.006361426 | 681.2218 | 0.006351874 | 829.1553
0.108178 | 617.0151 | 0.107754 | 639.9213 | 0.1080983 | 727.7734 | 0.1079536 | 752.9029 | 0.1078835 | 802.3896 | 0.1079857 | 808.7343 | 0.1081417 | 829.6951 | 0.108298 | 812.5103 | 0.006386897 | 685.4637 | 0.006377345 | 833.2306
0.108678 | 617.0151 | 0.108254 | 639.9213 | 0.1085983 | 727.7734 | 0.1084536 | 752.9029 | 0.1083835 | 802.3896 | 0.1084857 | 808.7343 | 0.1086417 | 828.6746 | 0.108798 | 809.5084 | 0.006412368 | 685.5603 | 0.006399632 | 843.9705
0.109178 | 617.741 | 0.108754 | 640.282 | 0.1090983 | 727.7734 | 0.1089536 | 752.496 | 0.1088835 | 801.8557 | 0.1089857 | 808.7343 | 0.1091417 | 827.6541 | 0.109298 | 804.5052 | 0.006456943 | 686.4002 | 0.006428288 | 844.2442
0.109678 | 617.741 | 0.109254 | 640.282 | 0.1095983 | 727.7734 | 0.1094536 | 752.496 | 0.1093835 | 801.8557 | 0.1094857 | 807.6772 | 0.1096417 | 827.6541 |  |  | 0.00647923 | 686.5136 | 0.006466494 | 845.9113
0.110178 | 617.741 | 0.109754 | 640.282 | 0.1100983 | 727.7734 | 0.1099536 | 752.496 | 0.1098835 | 801.8557 | 0.1099857 | 807.1486 | 0.1101417 | 827.6541 |  |  | 0.006501517 | 693.6156 | 0.006504701 | 849.5572
0.110678 | 618.4669 | 0.110254 | 640.282 | 0.1105983 | 727.7734 | 0.1104536 | 752.496 | 0.1103835 | 802.3896 | 0.1104857 | 807.1486 | 0.1106417 | 826.6335 |  |  | 0.006530172 | 695.8878 | 0.006526988 | 852.3275
0.111178 | 618.4669 | 0.110754 | 640.282 | 0.1110983 | 727.7734 | 0.1109536 | 752.496 | 0.1108835 | 802.3896 | 0.1109857 | 806.62 | 0.1111417 | 826.6335 |  |  | 0.006555643 | 697.7441 | 0.006558827 | 852.5211
0.111678 | 618.4669 | 0.111254 | 640.6427 | 0.1115983 | 727.7734 | 0.1114536 | 752.496 | 0.1113835 | 801.3218 | 0.1114857 | 806.62 | 0.1116417 | 827.6541 |  |  | 0.006587482 | 697.8491 | 0.006590666 | 857.4595
0.112178 | 618.4669 | 0.111754 | 640.6427 | 0.1120983 | 727.7734 | 0.1119536 | 752.089 | 0.1118835 | 801.3218 | 0.1119857 | 806.0914 | 0.1121417 | 825.613 |  |  | 0.00660977 | 697.9415 | 0.006622505 | 857.7121
0.112678 | 618.4669 | 0.112254 | 640.6427 | 0.1125983 | 728.593 | 0.1124536 | 751.682 | 0.1123835 | 801.8557 | 0.1124857 | 805.5628 | 0.1126417 | 826.6335 |  |  | 0.006644792 | 698.0885 | 0.006644792 | 859.0425
0.113178 | 618.4669 | 0.112754 | 640.6427 | 0.1130983 | 727.7734 | 0.1129536 | 751.682 | 0.1128835 | 801.8557 | 0.1129857 | 805.0342 | 0.1131417 | 826.6335 |  |  | 0.006670264 | 698.2061 | 0.006670264 | 862.0527
0.113678 | 619.1928 | 0.113254 | 640.6427 | 0.1135983 | 727.7734 | 0.1134536 | 751.682 | 0.1133835 | 801.3218 | 0.1134857 | 804.5057 | 0.1136417 | 826.6335 |  |  | 0.006698919 | 712.5277 | 0.006698919 | 864.7935
0.114178 | 619.1928 | 0.113754 | 640.6427 | 0.1140983 | 727.7734 | 0.1139536 | 751.2751 | 0.1138835 | 801.3218 | 0.1139857 | 805.0342 | 0.1141417 | 824.5924 |  |  | 0.006721206 | 716.5722 | 0.006721206 | 864.8777
0.114678 | 619.1928 | 0.114254 | 641.0034 | 0.1145983 | 728.593 | 0.1144536 | 751.2751 | 0.1143835 | 801.3218 | 0.1144857 | 803.9771 | 0.1146417 | 824.5924 |  |  | 0.006753045 | 716.7066 | 0.006768964 | 867.2774
0.115178 | 619.9187 | 0.114754 | 641.0034 | 0.1150983 | 728.593 | 0.1149536 | 751.2751 | 0.1148835 | 801.3218 | 0.1149857 | 803.4485 | 0.1151417 | 824.5924 |  |  | 0.006794436 | 720.6167 | 0.00679762 | 867.3321
0.115678 | 619.9187 | 0.115254 | 641.0034 | 0.1155983 | 728.593 | 0.1154536 | 750.8681 | 0.1153835 | 801.3218 | 0.1154857 | 803.4485 | 0.1156417 | 824.5924 |  |  | 0.006835826 | 720.7259 | 0.006823091 | 871.8032
0.116178 | 619.9187 | 0.115754 | 641.0034 | 0.1160983 | 728.593 | 0.1159536 | 750.8681 | 0.1158835 | 801.3218 | 0.1159857 | 802.9199 | 0.1161417 | 823.5719 |  |  | 0.006867665 | 727.8237 | 0.006845378 | 871.8706
0.116678 | 619.9187 | 0.116254 | 641.0034 | 0.1165983 | 728.593 | 0.1164536 | 750.8681 | 0.1163835 | 800.788 | 0.1164857 | 802.3913 | 0.1166417 | 823.5719 |  |  | 0.006889953 | 732.368 | 0.006877217 | 876.7795
0.117178 | 619.9187 | 0.116754 | 641.0034 | 0.1170983 | 728.593 | 0.1169536 | 750.4611 | 0.1168835 | 800.788 | 0.1169857 | 801.8627 | 0.1171417 | 823.5719 |  |  | 0.006918608 | 736.3452 | 0.006899504 | 876.8511
0.117678 | 619.9187 | 0.117254 | 641.0034 | 0.1175983 | 728.593 | 0.1174536 | 750.4611 | 0.1173835 | 800.788 | 0.1174857 | 801.8627 | 0.1176417 | 822.5514 |  |  | 0.00695363 | 737.6934 | 0.006928159 | 881.3769
0.118178 | 619.9187 | 0.117754 | 641.0034 | 0.1180983 | 728.593 | 0.1179536 | 750.4611 | 0.1178835 | 800.2541 | 0.1179857 | 800.8056 | 0.1181417 | 822.5514 |  |  | 0.006988653 | 742.1411 | 0.006956814 | 882.5683
0.118678 | 620.6446 | 0.118254 | 641.0034 | 0.1185983 | 728.593 | 0.1184536 | 750.4611 | 0.1183835 | 800.788 | 0.1184857 | 800.277 | 0.1186417 | 821.5308 |  |  | 0.007023676 | 743.0987 | 0.007001389 | 883.8819
0.119178 | 620.6446 | 0.118754 | 641.3642 | 0.1190983 | 728.593 | 0.1189536 | 750.0541 | 0.1188835 | 800.2541 | 0.1189857 | 800.277 | 0.1191417 | 821.5308 |  |  | 0.007045963 | 745.4254 | 0.00704278 | 883.9703
0.119678 | 620.6446 | 0.119254 | 641.7249 | 0.1195983 | 728.593 | 0.1194536 | 750.0541 | 0.1193835 | 800.2541 | 0.1194857 | 799.2198 | 0.1196417 | 821.5308 |  |  | 0.007068251 | 746.1268 | 0.00708417 | 886.269
0.120178 | 620.6446 | 0.119754 | 641.3642 | 0.1200983 | 728.593 | 0.1199536 | 750.0541 | 0.1198835 | 800.2541 | 0.1199857 | 798.6912 | 0.1201417 | 821.5308 |  |  | 0.007090538 | 746.1688 | 0.007125561 | 894.5417
0.120678 | 621.3705 | 0.120254 | 641.3642 | 0.1205983 | 728.593 | 0.1204536 | 749.6472 | 0.1203835 | 799.7203 | 0.1204857 | 798.6912 | 0.1206417 | 819.4898 |  |  | 0.007112825 | 747.4455 | 0.007147848 | 894.7101
0.121178 | 621.3705 | 0.120754 | 641.7249 | 0.1210983 | 728.593 | 0.1209536 | 749.6472 | 0.1208835 | 799.7203 | 0.1209857 | 798.1626 | 0.1211417 | 819.4898 |  |  | 0.007138296 | 748.7643 | 0.007195607 | 896.8446
0.121678 | 621.3705 | 0.121254 | 641.3642 | 0.1215983 | 728.593 | 0.1214536 | 749.6472 | 0.1213835 | 799.7203 | 0.1214857 | 797.1055 | 0.1216417 | 819.4898 |  |  | 0.007176503 | 751.7042 | 0.007249733 | 896.9415
0.122178 | 621.3705 | 0.121754 | 641.3642 | 0.1220983 | 728.593 | 0.1219536 | 749.2402 | 0.1218835 | 799.7203 | 0.1219857 | 796.5769 | 0.1221417 | 819.4898 |  |  | 0.007227446 | 757.1011 | 0.007275204 | 897.013
0.122678 | 621.3705 | 0.122254 | 641.7249 | 0.1225983 | 728.593 | 0.1224536 | 749.2402 | 0.1223835 | 799.7203 | 0.1224857 | 796.5769 | 0.1226417 | 819.4898 |  |  | 0.007262468 | 757.1935 | 0.007300675 | 912.0177
0.123178 | 622.0964 | 0.122754 | 641.7249 | 0.1230983 | 728.593 | 0.1229536 | 749.2402 | 0.1228835 | 799.1864 | 0.1229857 | 795.5197 | 0.1231417 | 819.4898 |  |  | 0.00728794 | 757.2691 | 0.007322962 | 915.2047
0.123678 | 622.0964 | 0.123254 | 641.7249 | 0.1235983 | 729.4125 | 0.1234536 | 748.8332 | 0.1233835 | 799.1864 | 0.1234857 | 794.4625 | 0.1236417 | 818.4692 |  |  | 0.007319779 | 770.0451 | 0.007348434 | 915.2594
0.124178 | 622.0964 | 0.123754 | 641.7249 | 0.1240983 | 729.4125 | 0.1239536 | 748.4262 | 0.1238835 | 799.1864 | 0.1239857 | 794.4625 | 0.1241417 | 816.4282 |  |  | 0.007342066 | 770.1081 | 0.007383457 | 915.3731
0.124678 | 622.0964 | 0.124254 | 641.7249 | 0.1245983 | 728.593 | 0.1244536 | 748.4262 | 0.1243835 | 798.6525 | 0.1244857 | 793.4054 | 0.1246417 | 817.4487 |  |  | 0.007373905 | 773.3378 | 0.007424847 | 916.1393
0.125178 | 622.0964 | 0.124754 | 641.7249 | 0.1250983 | 728.593 | 0.1249536 | 748.0193 | 0.1248835 | 798.6525 | 0.1249857 | 792.3482 | 0.1251417 | 816.4282 |  |  | 0.00740256 | 774.098 | 0.007456686 | 916.232
0.125678 | 622.0964 | 0.125254 | 641.7249 | 0.1255983 | 729.4125 | 0.1254536 | 748.0193 | 0.1253835 | 798.6525 | 0.1254857 | 791.291 | 0.1256417 | 814.3871 |  |  | 0.007424847 | 779.1294 | 0.007488525 | 917.356
0.126178 | 622.8223 | 0.125754 | 641.7249 | 0.1260983 | 729.4125 | 0.1259536 | 748.0193 | 0.1258835 | 798.1187 | 0.1259857 | 789.1767 | 0.1261417 | 814.3871 |  |  | 0.007450318 | 781.3302 | 0.007510812 | 917.4571
0.126678 | 622.0964 | 0.126254 | 641.7249 | 0.1265983 | 728.593 | 0.1264536 | 747.6123 | 0.1263835 | 798.1187 |  |  | 0.1266417 | 814.3871 |  |  | 0.007472606 | 781.8384 | 0.007549019 | 924.3111
0.127178 | 622.8223 | 0.126754 | 642.0856 | 0.1270983 | 728.593 | 0.1269536 | 747.6123 | 0.1268835 | 798.1187 |  |  | 0.1271417 | 813.3666 |  |  | 0.007494893 | 782.6237 | 0.007577674 | 924.3616
0.127678 | 622.8223 | 0.127254 | 642.0856 | 0.1275983 | 728.593 | 0.1274536 | 747.2053 | 0.1273835 | 797.5848 |  |  | 0.1276417 | 812.346 |  |  | 0.007523548 | 785.9585 | 0.007599962 | 927.1486
0.128178 | 623.5482 | 0.127754 | 642.0856 | 0.1280983 | 728.593 | 0.1279536 | 747.2053 | 0.1278835 | 797.5848 |  |  | 0.1281417 | 812.346 |  |  | 0.007545835 | 786.2188 | 0.007622249 | 927.1992
0.128678 | 623.5482 | 0.128254 | 642.0856 | 0.1285983 | 728.593 | 0.1284536 | 747.2053 | 0.1283835 | 797.5848 |  |  | 0.1286417 | 811.3255 |  |  | 0.007571306 | 789.1546 | 0.007644536 | 932.407
0.129178 | 623.5482 | 0.128754 | 642.0856 | 0.1290983 | 729.4125 | 0.1289536 | 746.7983 | 0.1288835 | 797.051 |  |  | 0.1291417 | 810.305 |  |  | 0.007596778 | 789.9105 | 0.007666823 | 935.1814
0.129678 | 623.5482 | 0.129254 | 642.0856 | 0.1295983 | 729.4125 | 0.1294536 | 746.7983 | 0.1293835 | 797.051 |  |  | 0.1296417 | 808.2639 |  |  | 0.007622249 | 790.6497 | 0.007689111 | 935.2741
0.130178 | 623.5482 | 0.129754 | 642.4463 | 0.1300983 | 728.593 | 0.1299536 | 746.3914 | 0.1298835 | 797.051 | [6 empty] | 0.007657272 | 791.5653 | 0.007749605 | 936.2803
0.130678 | 623.5482 | 0.130254 | 642.4463 | 0.1305983 | 729.4125 | 0.1304536 | 745.9844 | 0.1303835 | 797.051 | [6 empty] | 0.007695478 | 791.6451 | 0.007784628 | 939.0505
0.131178 | 623.5482 | 0.130754 | 642.0856 | 0.1310983 | 729.4125 | 0.1309536 | 745.9844 | 0.1308835 | 796.5171 | [6 empty] | 0.00772095 | 798.1255 | 0.007806915 | 939.0842
0.131678 | 623.5482 | 0.131254 | 642.0856 | 0.1315983 | 729.4125 | 0.1314536 | 745.5774 | 0.1313835 | 796.5171 | [6 empty] | 0.007752789 | 798.1717 | 0.007829202 | 942.0523
0.132178 | 624.2741 | 0.131754 | 642.0856 | 0.1320983 | 729.4125 | 0.1319536 | 745.1704 | 0.1318835 | 796.5171 | [6 empty] | 0.007781444 | 800.6622 | 0.007861041 | 942.187
0.132678 | 624.2741 | 0.132254 | 642.0856 | 0.1325983 | 729.4125 | 0.1324536 | 745.1704 | 0.1323835 | 795.9832 | [6 empty] | 0.007813283 | 802.443 | 0.007886512 | 946.7886
0.133178 | 624.2741 | 0.132754 | 642.4463 | 0.1330983 | 729.4125 | 0.1329536 | 745.1704 | 0.1328835 | 795.9832 | [6 empty] | 0.007857857 | 803.8961 | 0.007911983 | 946.8349
0.133678 | 625 | 0.133254 | 642.4463 | 0.1335983 | 729.4125 | 0.1334536 | 745.1704 | 0.1333835 | 795.9832 | [6 empty] | 0.007883328 | 809.8726 | 0.007940638 | 946.9107
0.134178 | 625 | 0.133754 | 642.0856 | 0.1340983 | 729.4125 | 0.1339536 | 744.3565 | 0.1338835 | 795.4494 | [6 empty] | 0.007905616 | 811.3761 | 0.007969294 | 947.0033
0.134678 | 625 | 0.134254 | 642.4463 | 0.1345983 | 729.4125 | 0.1344536 | 744.7635 | 0.1343835 | 795.4494 | [6 empty] | 0.007931087 | 815.4248 | 0.007991581 | 950.9355
0.135178 | 625 | 0.134754 | 642.4463 | 0.1350983 | 729.4125 | 0.1349536 | 744.3565 | 0.1348835 | 795.4494 | [6 empty] | 0.007956558 | 815.5088 | 0.008020236 | 954.2151
0.135678 | 625 | 0.135254 | 642.4463 | 0.1355983 | 729.4125 | 0.1354536 | 743.9495 | 0.1353835 | 794.9155 | [6 empty] | 0.007982029 | 815.7608 | 0.008042523 | 956.4633
0.136178 | 625.7259 | 0.135754 | 642.4463 | 0.1360983 | 729.4125 | 0.1359536 | 743.9495 | 0.1358835 | 794.9155 | [6 empty] | 0.008013868 | 815.9456 | 0.00808073 | 957.6084
0.136678 | 625.7259 | 0.136254 | 642.8071 | 0.1365983 | 728.593 | 0.1364536 | 743.5425 | 0.1363835 | 794.9155 | [6 empty] | 0.008039339 | 816.8108 | 0.008112569 | 957.6674
0.137178 | 625.7259 | 0.136754 | 642.4463 | 0.1370983 | 729.4125 | 0.1369536 | 743.1356 | 0.1368835 | 794.3817 | [6 empty] | 0.008067994 | 816.9242 | 0.00813804 | 958.6062
0.137678 | 625.7259 | 0.137254 | 642.4463 | 0.1375983 | 728.593 | 0.1374536 | 743.1356 | 0.1373835 | 794.3817 | [6 empty] | 0.008106201 | 817.9238 | 0.008160327 | 958.6609
0.138178 | 625.7259 | 0.137754 | 642.4463 | 0.1380983 | 729.4125 | 0.1379536 | 743.1356 | 0.1378835 | 794.3817 | [6 empty] | 0.008147592 | 817.991 | 0.008185799 | 958.6988
0.138678 | 625.7259 | 0.138254 | 642.4463 | 0.1385983 | 729.4125 | 0.1384536 | 742.3216 | 0.1383835 | 793.8478 | [6 empty] | 0.008182615 | 818.0372 | 0.00821127 | 962.5637
0.139178 | 625.7259 | 0.138754 | 642.8071 | 0.1390983 | 729.4125 | 0.1389536 | 742.3216 | 0.1388835 | 793.314 | [6 empty] | 0.008214454 | 826.1261 | 0.008243109 | 964.1887
0.139678 | 625.7259 | 0.139254 | 642.8071 | 0.1395983 | 729.4125 | 0.1394536 | 742.3216 | 0.1393835 | 793.314 | [6 empty] | 0.008243109 | 828.9106 | 0.008265396 | 966.2433
0.140178 | 626.4518 | 0.139754 | 642.4463 | 0.1400983 | 729.4125 | 0.1399536 | 741.9146 | 0.1398835 | 792.7801 | [6 empty] | 0.008284499 | 828.9862 | 0.008294051 | 966.5422
0.140678 | 626.4518 | 0.140254 | 642.4463 | 0.1405983 | 729.4125 | 0.1404536 | 741.9146 | 0.1403835 | 792.2462 | [6 empty] | 0.008316338 | 829.948 | 0.00832589 | 969.8976
0.141178 | 626.4518 | 0.140754 | 642.8071 | 0.1410983 | 729.4125 | 0.1409536 | 741.9146 | 0.1408835 | 792.2462 | [6 empty] | 0.008376832 | 832.5519 | 0.008348177 | 970.5796
0.141678 | 627.1777 | 0.141254 | 642.8071 | 0.1415983 | 729.4125 | 0.1414536 | 741.5077 | 0.1413835 | 792.2462 | [6 empty] | 0.008402303 | 832.5981 | 0.008376832 | 970.6891
0.142178 | 626.4518 | 0.141754 | 642.8071 | 0.1420983 | 729.4125 | 0.1419536 | 740.6937 | 0.1418835 | 791.7124 | [6 empty] | 0.008446878 | 836.63 | 0.008408671 | 970.8659
0.142678 | 627.1777 | 0.142254 | 642.8071 | 0.1425983 | 729.4125 | 0.1424536 | 740.6937 | 0.1423835 | 791.1785 | [6 empty] | 0.008481901 | 838.9316 | 0.008434142 | 974.356
0.143178 | 627.1777 | 0.142754 | 642.4463 | 0.1430983 | 729.4125 | 0.1429536 | 740.6937 | 0.1428835 | 791.7124 | [6 empty] | 0.008532843 | 841.3339 | 0.008459614 | 974.3981
0.143678 | 627.1777 | 0.143254 | 642.4463 | 0.1435983 | 728.593 | 0.1434536 | 740.2867 | 0.1433835 | 791.1785 | [6 empty] | 0.008561498 | 841.3675 | 0.008485085 | 975.0507
0.144178 | 627.1777 | 0.143754 | 642.8071 | 0.1440983 | 729.4125 | 0.1439536 | 739.8798 | 0.1438835 | 790.6447 | [6 empty] | 0.008583786 | 844.5678 | 0.008516924 | 975.699
0.144678 | 627.1777 | 0.144254 | 642.8071 | 0.1445983 | 729.4125 | 0.1444536 | 739.8798 | 0.1443835 | 790.6447 | [6 empty] | 0.008612441 | 844.6896 | 0.008542395 | 978.2335
0.145178 | 627.1777 | 0.144754 | 642.8071 | 0.1450983 | 728.593 | 0.1449536 | 739.4728 | 0.1448835 | 790.6447 | [6 empty] | 0.008666567 | 846.315 | 0.008567866 | 978.6629
0.145678 | 627.9036 | 0.145254 | 642.8071 | 0.1455983 | 729.4125 | 0.1454536 | 739.0658 | 0.1453835 | 789.5769 | [6 empty] | 0.008692038 | 846.3402 | 0.008602889 | 978.7471
0.146178 | 627.9036 | 0.145754 | 642.8071 | 0.1460983 | 729.4125 | 0.1459536 | 739.0658 | 0.1458835 | 789.5769 | [6 empty] | 0.008717509 | 850.7962 | 0.008625176 | 978.7682
0.146678 | 627.1777 | 0.146254 | 642.8071 | 0.1465983 | 728.593 | 0.1464536 | 739.0658 | 0.1463835 | 789.5769 | [6 empty] | 0.008746164 | 850.8466 | 0.008650647 | 979.3829
0.147178 | 627.9036 | 0.146754 | 643.1678 | 0.1470983 | 728.593 | 0.1469536 | 738.2519 | 0.1468835 | 788.5092 | [6 empty] | 0.008778003 | 852.2578 | 0.008688854 | 979.9133
0.147678 | 627.9036 | 0.147254 | 642.8071 | 0.1475983 | 728.593 | 0.1474536 | 738.2519 | 0.1473835 | 788.5092 | [6 empty] | 0.008809842 | 852.5728 | 0.008711141 | 980.0017
0.148178 | 628.6295 | 0.147754 | 642.8071 | 0.1480983 | 728.593 | 0.1479536 | 737.8449 | 0.1478835 | 788.5092 | [6 empty] | 0.00883213 | 854.5845 | 0.008733429 | 980.0354
0.148678 | 627.9036 | 0.148254 | 642.8071 | 0.1485983 | 729.4125 | 0.1484536 | 737.4379 | 0.1483835 | 787.4415 | [6 empty] | 0.008854417 | 855.0213 | 0.008774819 | 984.6581
0.149178 | 628.6295 | 0.148754 | 642.8071 | 0.1490983 | 728.593 | 0.1489536 | 737.0309 | 0.1488835 | 787.4415 | [6 empty] | 0.008892624 | 855.1809 | 0.008803474 | 984.7507
0.149678 | 628.6295 | 0.149254 | 642.8071 | 0.1495983 | 728.593 | 0.1494536 | 737.0309 | 0.1493835 | 787.4415 | [6 empty] | 0.008924463 | 856.4913 | 0.008825762 | 986.6915
0.150178 | 628.6295 | 0.149754 | 643.1678 | 0.1500983 | 728.593 | 0.1499536 | 736.624 | 0.1498835 | 786.3738 | [6 empty] | 0.008959485 | 856.5291 | 0.008848049 | 988.3292
0.150678 | 628.6295 | 0.150254 | 643.1678 | 0.1505983 | 728.593 | 0.1504536 | 736.217 | 0.1503835 | 785.8399 | [6 empty] | 0.00898814 | 857.1381 | 0.008876704 | 990.4679
0.151178 | 628.6295 | 0.150754 | 643.1678 | 0.1510983 | 728.593 | 0.1509536 | 736.217 | 0.1508835 | 785.8399 | [6 empty] | 0.009010428 | 859.343 | 0.008908543 | 990.5185
0.151678 | 628.6295 | 0.151254 | 643.1678 | 0.1515983 | 728.593 | 0.1514536 | 735.403 | 0.1513835 | 785.3061 | [6 empty] | 0.009035899 | 859.7546 | 0.00894675 | 991.6804
0.152178 | 629.3554 | 0.151754 | 643.1678 | 0.1520983 | 728.593 | 0.1519536 | 734.9961 | 0.1518835 | 784.2384 | [6 empty] | 0.009067738 | 862.1989 | 0.008978589 | 991.7183
0.152678 | 629.3554 | 0.152254 | 643.1678 | 0.1525983 | 727.7734 | 0.1524536 | 734.9961 | 0.1523835 | 784.2384 | [6 empty] | 0.009099577 | 862.4635 | 0.009013612 | 994.3033
0.153178 | 629.3554 | 0.152754 | 643.1678 | 0.1530983 | 727.7734 | 0.1529536 | 734.9961 | 0.1528835 | 784.2384 | [6 empty] | 0.0091346 | 863.5303 | 0.009035899 | 995.5411
0.153678 | 629.3554 | 0.153254 | 643.1678 | 0.1535983 | 727.7734 | 0.1534536 | 734.1821 | 0.1533835 | 783.1706 | [6 empty] | 0.009160071 | 863.6689 | 0.009067738 | 996.0294
0.154178 | 629.3554 | 0.153754 | 643.1678 | 0.1540983 | 727.7734 | 0.1539536 | 734.1821 | 0.1538835 | 783.1706 | [6 empty] | 0.009207829 | 863.7781 | 0.009093209 | 996.0589
0.154678 | 629.3554 | 0.154254 | 643.1678 | 0.1545983 | 727.7734 | 0.1544536 | 733.7751 | 0.1543835 | 782.6368 | [6 empty] | 0.009230117 | 863.8663 | 0.00911868 | 996.2231
0.155178 | 629.3554 | 0.154754 | 643.1678 | 0.1550983 | 727.7734 | 0.1549536 | 733.3682 | 0.1548835 | 782.1029 | [6 empty] | 0.009255588 | 863.9545 | 0.009150519 | 998.5639
0.155678 | 629.3554 | 0.155254 | 643.1678 | 0.1555983 | 726.9538 | 0.1554536 | 732.9612 | 0.1553835 | 781.0352 | [6 empty] | 0.009287427 | 865.815 | 0.009179174 | 998.6102
0.156178 | 630.0813 | 0.155754 | 643.1678 | 0.1560983 | 726.9538 | 0.1559536 | 732.5542 | 0.1558835 | 781.0352 | [6 empty] | 0.009312898 | 869.2001 | 0.009211013 | 1000.037
0.156678 | 630.0813 | 0.156254 | 643.1678 | 0.1565983 | 726.9538 | 0.1564536 | 732.1472 | 0.1563835 | 780.5013 | [6 empty] | 0.009344737 | 869.4563 | 0.009239668 | 1000.058
0.157178 | 630.0813 | 0.156754 | 643.1678 | 0.1570983 | 726.9538 | 0.1569536 | 731.7403 | 0.1568835 | 779.4336 | [6 empty] | 0.009382944 | 869.5277 | 0.009261956 | 1000.08
0.157678 | 630.0813 | 0.157254 | 643.1678 | 0.1575983 | 726.9538 | 0.1574536 | 731.7403 | 0.1573835 | 779.4336 | [6 empty] | 0.009411599 | 869.5823 | 0.009290611 | 1000.143
0.158178 | 630.0813 | 0.157754 | 643.1678 | 0.1580983 | 726.9538 | 0.1579536 | 731.3333 | 0.1578835 | 778.3659 | [6 empty] | 0.00943707 | 869.6285 | 0.009316082 | 1000.143
0.158678 | 630.0813 | 0.158254 | 643.1678 | 0.1585983 | 726.9538 | 0.1584536 | 730.5193 | 0.1583835 | 777.2982 | [6 empty] | 0.009459357 | 869.6747 | 0.009341553 | 1003.835
0.159178 | 630.8072 | 0.158754 | 643.1678 | 0.1590983 | 726.9538 | 0.1589536 | 730.5193 | 0.1588835 | 776.2305 | [6 empty] | 0.009484828 | 871.7998 | 0.00936384 | 1004.942
0.159678 | 630.0813 | 0.159254 | 643.1678 | 0.1595983 | 726.9538 | 0.1594536 | 730.5193 | [8 empty] | 0.0095103 | 873.421 | 0.009411599 | 1005.081
0.160178 | 630.8072 | 0.159754 | 643.1678 | 0.1600983 | 726.1343 | 0.1599536 | 729.7054 | [8 empty] | 0.00955169 | 873.4462 | 0.009443438 | 1006.508
0.160678 | 630.8072 | 0.160254 | 643.1678 | 0.1605983 | 726.1343 | 0.1604536 | 729.2984 | [8 empty] | 0.009573977 | 874.7986 | 0.009481644 | 1006.563
0.161178 | 630.8072 | 0.160754 | 643.1678 | 0.1610983 | 726.1343 | 0.1609536 | 728.8915 | [8 empty] | 0.009596265 | 874.8616 | 0.009526219 | 1006.592
0.161678 | 631.5331 | 0.161254 | 643.1678 | 0.1615983 | 726.1343 | 0.1614536 | 728.0775 | [8 empty] | 0.009618552 | 875.2605 | 0.009548506 | 1008.563
0.162178 | 630.8072 | 0.161754 | 643.1678 | 0.1620983 | 726.1343 | 0.1619536 | 727.6705 | [8 empty] | 0.009650391 | 876.7347 | 0.009570794 | 1008.58
0.162678 | 630.8072 | 0.162254 | 643.1678 | 0.1625983 | 726.1343 | 0.1624536 | 727.6705 | [8 empty] | 0.009679046 | 876.7851 | 0.009596265 | 1009.763
0.163178 | 630.8072 | 0.162754 | 643.1678 | 0.1630983 | 725.3147 | 0.1629536 | 726.8566 | [8 empty] | 0.009717253 | 877.1967 | 0.009618552 | 1009.801
0.163678 | 630.8072 | 0.163254 | 643.1678 | 0.1635983 | 725.3147 | 0.1634536 | 726.0426 | [8 empty] | 0.009742724 | 878.1417 | 0.009644023 | 1009.83
0.164178 | 630.8072 | 0.163754 | 643.1678 | 0.1640983 | 725.3147 | 0.1639536 | 725.6357 | [8 empty] | 0.009765011 | 878.9396 | 0.009669494 | 1009.893
0.164678 | 630.8072 | 0.164254 | 643.5285 | 0.1645983 | 725.3147 | 0.1644536 | 725.2287 | [8 empty] | 0.009815954 | 879.8678 | 0.009691782 | 1010.866
0.165178 | 630.8072 | 0.164754 | 643.1678 | 0.1650983 | 725.3147 | 0.1649536 | 724.4147 | [8 empty] | 0.009841425 | 879.9182 | 0.009714069 | 1012.592
0.165678 | 631.5331 | 0.165254 | 643.1678 | 0.1655983 | 724.4951 | 0.1654536 | 724.4147 | [8 empty] | 0.00987008 | 880.628 | 0.00973954 | 1013.994
0.166178 | 631.5331 | 0.165754 | 643.1678 | 0.1660983 | 724.4951 | 0.1659536 | 723.6008 | [8 empty] | 0.009895551 | 881.5352 | 0.009768195 | 1015.194
0.166678 | 631.5331 | 0.166254 | 643.1678 | 0.1665983 | 724.4951 | 0.1664536 | 722.7868 | [8 empty] | 0.009917838 | 881.5898 | 0.009803218 | 1015.434
0.167178 | 631.5331 | 0.166754 | 643.1678 | 0.1670983 | 724.4951 | 0.1669536 | 721.9729 | [8 empty] | 0.00994331 | 881.6654 | 0.009844609 | 1015.497
0.167678 | 631.5331 | 0.167254 | 643.1678 | 0.1675983 | 724.4951 | 0.1674536 | 721.5659 | [8 empty] | 0.009975148 | 882.3793 | 0.009866896 | 1017.867
0.168178 | 631.5331 | 0.167754 | 643.1678 | 0.1680983 | 723.6756 | 0.1679536 | 720.752 | [8 empty] | 0.01000699 | 882.3667 | 0.009889183 | 1017.951
0.168678 | 632.259 | 0.168254 | 643.1678 | 0.1685983 | 723.6756 | 0.1684536 | 719.531 | [8 empty] | 0.01003564 | 883.8367 | 0.00992739 | 1018.044
0.169178 | 631.5331 | 0.168754 | 643.1678 | 0.1690983 | 723.6756 | 0.1689536 | 719.1241 | [8 empty] | 0.01005793 | 883.9207 | 0.009952861 | 1019.096
0.169678 | 632.259 | 0.169254 | 643.5285 | 0.1695983 | 722.856 | 0.1694536 | 717.9031 | [8 empty] | 0.0100834 | 884.8951 | 0.009981516 | 1019.113
0.170178 | 632.259 | 0.169754 | 643.1678 | 0.1700983 | 722.856 | [10 empty] | 0.01011206 | 885.1807 | 0.01001654 | 1019.138
0.170678 | 632.259 | 0.170254 | 643.1678 | 0.1705983 | 722.856 | [10 empty] | 0.01015026 | 885.1891 | 0.01006748 | 1021.412
0.171178 | 632.259 | 0.170754 | 643.1678 | 0.1710983 | 722.0365 | [10 empty] | 0.01019165 | 885.2773 | 0.01010569 | 1021.467
0.171678 | 632.259 | 0.171254 | 643.1678 | 0.1715983 | 722.0365 | [10 empty] | 0.01021712 | 885.3445 | 0.01014071 | 1022.283
0.172178 | 632.9849 | 0.171754 | 643.1678 | 0.1720983 | 722.0365 | [10 empty] | 0.01025852 | 886.197 | 0.01017573 | 1022.313
0.172678 | 632.9849 | 0.172254 | 643.1678 | 0.1725983 | 721.2169 | [10 empty] | 0.0102808 | 886.2768 | 0.01020757 | 1022.342
0.173178 | 632.259 | 0.172754 | 643.1678 | 0.1730983 | 721.2169 | [10 empty] | 0.01031583 | 887.289 | 0.01024578 | 1022.679
0.173678 | 632.259 | 0.173254 | 643.1678 | 0.1735983 | 721.2169 | [10 empty] | 0.01035722 | 888.0156 | 0.01026807 | 1025.449
0.174178 | 632.9849 | 0.173754 | 643.5285 | 0.1740983 | 721.2169 | [10 empty] | 0.01039224 | 888.024 | 0.01029035 | 1025.63
0.174678 | 632.9849 | 0.174254 | 643.1678 | 0.1745983 | 720.3973 | [10 empty] | 0.01041453 | 889.9979 | 0.01032219 | 1026.447
0.175178 | 632.9849 | 0.174754 | 643.1678 | 0.1750983 | 720.3973 | [10 empty] | 0.01044955 | 890.1071 | 0.01035722 | 1026.754
0.175678 | 632.9849 | 0.175254 | 643.1678 | 0.1755983 | 720.3973 | [10 empty] | 0.01047184 | 890.2121 | 0.0103795 | 1026.759
0.176178 | 632.9849 | 0.175754 | 643.1678 | 0.1760983 | 720.3973 | [10 empty] | 0.01050049 | 890.2835 | 0.01040816 | 1026.784
0.176678 | 632.9849 | 0.176254 | 643.1678 | 0.1765983 | 720.3973 | [10 empty] | 0.01052278 | 890.3843 | 0.01044637 | 1026.818
0.177178 | 632.9849 | 0.176754 | 643.1678 | 0.1770983 | 719.5778 | [10 empty] | 0.01054507 | 890.3927 | 0.0104782 | 1026.839
0.177678 | 632.9849 | 0.177254 | 643.1678 | 0.1775983 | 718.7582 | [10 empty] | 0.01057054 | 892.5305 | 0.01051323 | 1028.295
0.178178 | 633.7108 | 0.177754 | 643.1678 | 0.1780983 | 718.7582 | [10 empty] | 0.01059919 | 892.5473 | 0.01054188 | 1028.358
0.178678 | 632.9849 | 0.178254 | 643.1678 | 0.1785983 | 718.7582 | [10 empty] | 0.01062785 | 892.5683 | 0.01056735 | 1028.422
0.179178 | 632.9849 | 0.178754 | 642.8071 | 0.1790983 | 717.9386 | [10 empty] | 0.01066287 | 892.5977 | 0.01058964 | 1028.493
0.179678 | 633.7108 | 0.179254 | 642.8071 | 0.1795983 | 717.9386 | [10 empty] | 0.01068516 | 893.1016 | 0.01061193 | 1028.531
0.180178 | 632.9849 | 0.179754 | 642.8071 | 0.1800983 | 717.1191 | [10 empty] | 0.01070744 | 893.1898 | 0.01064058 | 1029.933
0.180678 | 632.9849 | 0.180254 | 642.8071 | 0.1805983 | 716.2995 | [10 empty] | 0.01072973 | 893.74 | 0.01067879 | 1029.979
0.181178 | 632.9849 | 0.180754 | 642.4463 | 0.1810983 | 716.2995 | [10 empty] | 0.01076794 | 894.349 | 0.01070744 | 1030.08
0.181678 | 633.7108 | 0.181254 | 643.1678 | 0.1815983 | 716.2995 | [10 empty] | 0.01079023 | 894.7942 | 0.01073928 | 1031.533
0.182178 | 633.7108 | 0.181754 | 642.8071 | 0.1820983 | 715.4799 | [10 empty] | 0.01081251 | 894.7732 | 0.01077431 | 1032.556
0.182678 | 633.7108 | 0.182254 | 642.8071 | 0.1825983 | 715.4799 | [10 empty] | 0.01084754 | 894.7354 | 0.01080296 | 1032.564
0.183178 | 633.7108 | 0.182754 | 642.8071 | 0.1830983 | 714.6604 | [10 empty] | 0.01087619 | 894.769 | 0.0108348 | 1032.893
0.183678 | 634.4367 | 0.183254 | 642.8071 | 0.1835983 | 713.8408 | [10 empty] | 0.01090166 | 895.231 | 0.01086027 | 1032.956
0.184178 | 633.7108 | 0.183754 | 642.8071 | 0.1840983 | 713.0212 | [10 empty] | 0.01092395 | 895.525 | 0.01090166 | 1033.642
0.184678 | 633.7108 | 0.184254 | 642.8071 | 0.1845983 | 713.0212 | [10 empty] | 0.01094624 | 896.1886 | 0.01092395 | 1034.135
0.185178 | 633.7108 | 0.184754 | 642.8071 | 0.1850983 | 713.8408 | [10 empty] | 0.01096852 | 896.2726 | 0.01094942 | 1035.141
0.185678 | 634.4367 | 0.185254 | 642.8071 | 0.1855983 | 712.2017 | [10 empty] | 0.01099718 | 896.323 | 0.01097171 | 1035.158
0.186178 | 635.1626 | 0.185754 | 642.8071 | 0.1860983 | 712.2017 | [10 empty] | 0.01101947 | 896.3818 | 0.0110322 | 1036.076
0.186678 | 634.4367 | 0.186254 | 642.8071 | 0.1865983 | 712.2017 | [10 empty] | 0.01104175 | 896.3986 | 0.01105767 | 1036.076
0.187178 | 634.4367 | 0.186754 | 642.4463 | 0.1870983 | 710.5625 | [10 empty] | 0.01106404 | 896.9025 | 0.01107996 | 1036.05
0.187678 | 634.4367 | 0.187254 | 642.4463 | 0.1875983 | 710.5625 | [10 empty] | 0.01109588 | 896.9025 | 0.01110225 | 1036.509
0.188178 | 634.4367 | 0.187754 | 642.4463 | 0.1880983 | 709.743 | [10 empty] | 0.01112454 | 896.9277 | 0.01112772 | 1036.501
0.188678 | 635.1626 | 0.188254 | 642.0856 | 0.1885983 | 708.9234 | [10 empty] | 0.01115637 | 897.1503 | 0.01115001 | 1037.28
0.189178 | 635.1626 | 0.188754 | 642.0856 | 0.1890983 | 708.9234 | [10 empty] | 0.01117866 | 897.1839 | 0.01117229 | 1037.579
0.189678 | 635.1626 | 0.189254 | 642.4463 | 0.1895983 | 708.9234 | [10 empty] | 0.01120095 | 897.8265 | 0.01119776 | 1037.764
0.190178 | 635.1626 | 0.189754 | 642.4463 | 0.1900983 | 708.1039 | [10 empty] | 0.01122642 | 897.8559 | 0.0112296 | 1038.248
0.190678 | 635.1626 | 0.190254 | 642.0856 | 0.1905983 | 706.4647 | [10 empty] | 0.01125826 | 897.9903 | 0.01125507 | 1038.522
0.191178 | 635.1626 | 0.190754 | 642.4463 | 0.1910983 | 706.4647 | [10 empty] | 0.0112901 | 898.6077 | 0.01128055 | 1038.715
0.191678 | 635.1626 | 0.191254 | 642.0856 | 0.1915983 | 705.6452 | [10 empty] | 0.01132194 | 898.6371 | 0.01130602 | 1038.74
0.192178 | 635.1626 | 0.191754 | 642.0856 | 0.1920983 | 704.006 | [10 empty] | 0.0113697 | 898.7253 | 0.0113283 | 1038.762
0.192678 | 635.1626 | 0.192254 | 642.0856 | 0.1925983 | 704.006 | [10 empty] | 0.01139198 | 898.7799 | 0.01135378 | 1039.452
0.193178 | 635.1626 | 0.192754 | 642.0856 | 0.1930983 | 703.1865 | [10 empty] | 0.01141745 | 899.7207 | 0.01137606 | 1039.431
0.193678 | 635.1626 | 0.193254 | 641.7249 | 0.1935983 | 702.3669 | [10 empty] | 0.01143974 | 900.0356 | 0.0114079 | 1039.764
0.194178 | 635.1626 | 0.193754 | 642.0856 | 0.1940983 | 701.5473 | [10 empty] | 0.01148113 | 900.4094 | 0.01144929 | 1040.606
0.194678 | 635.1626 | 0.194254 | 642.0856 | 0.1945983 | 700.7278 | [10 empty] | 0.01151297 | 900.4514 | 0.01147158 | 1040.61
0.195178 | 635.1626 | 0.194754 | 641.7249 | 0.1950983 | 699.9082 | [10 empty] | 0.01153844 | 900.4892 | 0.01150342 | 1040.618
0.195678 | 635.1626 | 0.195254 | 641.7249 | 0.1955983 | 698.2691 | [10 empty] | 0.01156391 | 900.5858 | 0.01154163 | 1040.635
0.196178 | 635.1626 | 0.195754 | 641.7249 | 0.1960983 | 698.2691 | [10 empty] | 0.01160212 | 901.6988 | 0.01157028 | 1040.883
0.196678 | 635.1626 | 0.196254 | 641.3642 | 0.1965983 | 696.63 | [10 empty] | 0.01165625 | 901.8122 | 0.01159575 | 1040.921
0.197178 | 635.1626 | 0.196754 | 641.7249 | 0.1970983 | 694.9908 | [10 empty] | 0.01169764 | 901.8962 | 0.01164351 | 1041.881
0.197678 | 635.1626 | 0.197254 | 641.7249 | 0.1975983 | 694.1713 | [10 empty] | 0.01173584 | 901.8962 | 0.01167535 | 1042.1
0.198178 | 635.1626 | 0.197754 | 641.7249 | 0.1980983 | 693.3517 | [10 empty] | 0.0117645 | 902.2238 | 0.01169764 | 1042.353
0.198678 | 635.1626 | 0.198254 | 641.3642 | 0.1985983 | 690.893 | [10 empty] | 0.01179634 | 902.5262 | 0.01173266 | 1042.904
0.199178 | 635.1626 | 0.198754 | 641.7249 | [12 empty] | 0.01181862 | 902.5766 | 0.01175495 | 1042.879
0.199678 | 635.1626 | 0.199254 | 641.3642 | [12 empty] | 0.01184728 | 902.5976 | 0.01178042 | 1043.388
0.200178 | 635.1626 | 0.199754 | 641.3642 | [12 empty] | 0.01187593 | 902.6354 | 0.01181862 | 1043.414
0.200678 | 635.1626 | 0.200254 | 641.3642 | [12 empty] | 0.01191096 | 903.4376 | 0.01184728 | 1043.443
0.201178 | 635.8885 | 0.200754 | 641.3642 | [12 empty] | 0.01193324 | 903.3872 | 0.01187593 | 1044.47
0.201678 | 635.8885 | 0.201254 | 641.0034 | [12 empty] | 0.01196827 | 904.0255 | 0.01189822 | 1044.622
0.202178 | 635.1626 | 0.201754 | 641.3642 | [12 empty] | 0.01200647 | 904.1053 | 0.01193961 | 1045.056
0.202678 | 635.8885 | 0.202254 | 641.3642 | [12 empty] | 0.01202876 | 904.1137 | 0.0119619 | 1045.085
0.203178 | 635.8885 | 0.202754 | 641.3642 | [12 empty] | 0.01205742 | 904.3699 | 0.01199692 | 1045.3
0.203678 | 635.8885 | 0.203254 | 641.3642 | [12 empty] | 0.0120797 | 904.5463 | 0.01203513 | 1045.304
0.204178 | 635.8885 | 0.203754 | 641.3642 | [12 empty] | 0.01210836 | 904.7059 | 0.01206378 | 1045.333
0.204678 | 635.8885 | 0.204254 | 640.6427 | [12 empty] | 0.01213065 | 904.7101 | 0.01208607 | 1045.632
0.205178 | 635.8885 | 0.204754 | 640.6427 | [12 empty] | 0.01217841 | 905.1847 | 0.01211791 | 1045.978
0.205678 | 636.6144 | 0.205254 | 641.0034 | [12 empty] | 0.01222616 | 905.2561 | 0.0121402 | 1045.994
0.206178 | 636.6144 | 0.205754 | 640.6427 | [12 empty] | 0.01225482 | 905.2771 | 0.01216249 | 1045.973
0.206678 | 635.1626 | 0.206254 | 640.6427 | [12 empty] | 0.01228347 | 905.3191 | 0.01220069 | 1046.748
0.207178 | 635.8885 | 0.206754 | 640.6427 | [12 empty] | 0.01230894 | 905.7517 | 0.01224845 | 1046.765
0.207678 | 635.8885 | 0.207254 | 640.6427 | [12 empty] | 0.01234397 | 905.8819 | 0.01229621 | 1046.79
0.208178 | 636.6144 | 0.207754 | 640.6427 | [12 empty] | 0.01237262 | 905.8945 | 0.0123376 | 1046.803
0.208678 | 636.6144 | 0.208254 | 640.6427 | [12 empty] | 0.01239491 | 906.3691 | 0.01235989 | 1047.447
0.209178 | 635.8885 | 0.208754 | 640.6427 | [12 empty] | 0.01242357 | 906.3901 | 0.01240128 | 1047.611
0.209678 | 635.8885 | 0.209254 | 640.282 | [12 empty] | 0.01244585 | 906.4615 | 0.01244267 | 1047.632
0.210178 | 636.6144 | 0.209754 | 640.282 | [12 empty] | 0.01247451 | 906.4867 | 0.01246814 | 1047.653
0.210678 | 636.6144 | 0.210254 | 640.282 | [12 empty] | 0.01249998 | 906.4951 | 0.01249998 | 1048.053
0.211178 | 636.6144 | 0.210754 | 640.282 | [12 empty] | 0.01255092 | 906.4783 | 0.01254455 | 1048.255
0.211678 | 635.8885 | 0.211254 | 640.282 | [12 empty] | 0.01257321 | 906.5035 | 0.0125955 | 1048.238
0.212178 | 635.8885 | 0.211754 | 640.282 | [12 empty] | 0.01261141 | 907.2174 | 0.01262733 | 1048.234
0.212678 | 636.6144 | 0.212254 | 639.9213 | [12 empty] | 0.01263689 | 907.5828 | 0.01264962 | 1048.226
0.213178 | 636.6144 | 0.212754 | 639.9213 | [12 empty] | 0.01266236 | 907.7592 | 0.01268783 | 1048.537
0.213678 | 635.8885 | 0.213254 | 639.9213 | [12 empty] | 0.01268464 | 907.7676 | 0.01271012 | 1048.529
0.214178 | 637.3403 | 0.213754 | 639.9213 | [12 empty] | 0.0127324 | 907.8558 | 0.01274832 | 1048.68
0.214678 | 636.6144 | 0.214254 | 639.5606 | [12 empty] | 0.01276106 | 907.8684 | 0.01279608 | 1048.895
0.215178 | 636.6144 | 0.214754 | 639.5606 | [12 empty] | 0.01278653 | 907.8936 | 0.01282474 | 1048.925
0.215678 | 636.6144 | 0.215254 | 639.5606 | [12 empty] | 0.01280882 | 907.9272 | 0.01284702 | 1049.215
0.216178 | 636.6144 | 0.215754 | 639.1998 | [12 empty] | 0.01283429 | 908.3052 | 0.01286931 | 1049.333
0.216678 | 637.3403 | 0.216254 | 639.5606 | [12 empty] | 0.01288205 | 908.5656 | 0.01292662 | 1049.552
0.217178 | 637.3403 | 0.216754 | 639.5606 | [12 empty] | 0.01291389 | 908.7126 | 0.01295846 | 1049.543
0.217678 | 637.3403 | 0.217254 | 639.1998 | [12 empty] | 0.01293936 | 908.7294 | 0.01300303 | 1049.695
0.218178 | 637.3403 | 0.217754 | 639.1998 | [12 empty] | 0.01296483 | 909.0696 | 0.01302851 | 1049.716
0.218678 | 636.6144 | 0.218254 | 639.1998 | [12 empty] | 0.01299985 | 909.0864 | 0.01306353 | 1050.263
0.219178 | 636.6144 | 0.218754 | 638.8391 | [12 empty] | 0.01302214 | 909.1368 | 0.01309855 | 1050.314
0.219678 | 637.3403 | 0.219254 | 638.8391 | [12 empty] | 0.01305079 | 909.2124 | 0.01312084 | 1050.343
0.220178 | 636.6144 | 0.219754 | 638.8391 | [12 empty] | 0.01307308 | 909.246 | 0.01315268 | 1050.373
0.220678 | 637.3403 | 0.220254 | 638.4784 | [12 empty] | 0.01311765 | 909.2964 | 0.01319088 | 1050.524
0.221178 | 637.3403 | 0.220754 | 638.4784 | [12 empty] | 0.01314313 | 909.4938 | 0.01321954 | 1050.596
0.221678 | 637.3403 | 0.221254 | 638.4784 | [12 empty] | 0.01316541 | 909.6156 | 0.01324183 | 1050.916
0.222178 | 636.6144 | 0.221754 | 638.4784 | [12 empty] | 0.0131877 | 909.6072 | 0.0132673 | 1051.08
0.222678 | 637.3403 | 0.222254 | 638.1177 | [12 empty] | 0.01321636 | 909.7038 | 0.01329914 | 1051.097
0.223178 | 637.3403 | 0.222754 | 638.1177 | [12 empty] | 0.01324819 | 909.7458 | 0.01332461 | 1051.097
0.223678 | 636.6144 | 0.223254 | 638.1177 | [12 empty] | 0.01327367 | 909.7458 | 0.0133469 | 1051.097
0.224178 | 637.3403 | 0.223754 | 637.7569 | [12 empty] | 0.0133055 | 909.7794 | 0.01337555 | 1051.24
0.224678 | 637.3403 | 0.224254 | 637.7569 | [12 empty] | 0.01332779 | 909.9642 | 0.01342331 | 1051.261
0.225178 | 636.6144 | 0.224754 | 637.7569 | [12 empty] | 0.01335963 | 909.9516 | 0.01345515 | 1051.282
0.225678 | 636.6144 | 0.225254 | 637.3962 | [12 empty] | 0.0133851 | 909.96 | 0.01348062 | 1051.303
0.226178 | 636.6144 | 0.225754 | 637.3962 | [12 empty] | 0.01342012 | 910.0062 | 0.01350291 | 1051.32
0.226678 | 636.6144 | 0.226254 | 637.3962 | [12 empty] | 0.0134456 | 909.9474 | 0.01353793 | 1051.615
0.227178 | 636.6144 | 0.226754 | 637.0355 | [12 empty] | 0.01347107 | 909.9264 | 0.01356022 | 1051.623
0.227678 | 637.3403 | 0.227254 | 637.0355 | [12 empty] | 0.01349654 | 909.9474 | 0.01358569 | 1052.065
0.228178 | 637.3403 | 0.227754 | 637.0355 | [12 empty] | 0.01352519 | 910.1364 | 0.01361753 | 1052.078
0.228678 | 637.3403 | 0.228254 | 637.0355 | [12 empty] | 0.01354748 | 910.1532 | 0.01363981 | 1052.023
0.229178 | 637.3403 | 0.228754 | 637.0355 | [12 empty] | 0.0135825 | 910.1448 | 0.0136621 | 1051.918
0.229678 | 637.3403 | 0.229254 | 636.6748 | [12 empty] | 0.01360479 | 910.1658 | 0.01370668 | 1051.931
0.230178 | 637.3403 | 0.229754 | 636.6748 | [12 empty] | 0.01363663 | 910.2372 | 0.0137417 | 1051.96
0.230678 | 637.3403 | 0.230254 | 635.9533 | [12 empty] | 0.0136621 | 910.2372 | 0.01377354 | 1052.099
0.231178 | 637.3403 | 0.230754 | 636.3141 | [12 empty] | 0.01369712 | 910.2624 | 0.01379901 | 1052.061
0.231678 | 636.6144 | 0.231254 | 636.3141 | [12 empty] | 0.01372259 | 910.7453 | 0.01383085 | 1052.036
0.232178 | 636.6144 | 0.231754 | 635.9533 | [12 empty] | 0.01374488 | 910.7789 | 0.01385632 | 1052.065
0.232678 | 636.6144 | 0.232254 | 635.9533 | [12 empty] | 0.01377354 | 911.0183 | 0.01387861 | 1052.213
0.233178 | 638.0662 | 0.232754 | 635.9533 | [12 empty] | 0.01379901 | 911.0267 | 0.01391363 | 1052.259
0.233678 | 637.3403 | 0.233254 | 635.9533 | [12 empty] | 0.01383403 | 911.0519 | 0.01394228 | 1052.293
0.234178 | 636.6144 | 0.233754 | 635.5926 | [12 empty] | 0.01387861 | 911.1275 | 0.01398686 | 1052.398
0.234678 | 636.6144 | 0.234254 | 635.9533 | [12 empty] | 0.01390089 | 911.0561 | 0.01401551 | 1052.495
0.235178 | 637.3403 | 0.234754 | 635.5926 | [12 empty] | 0.01392318 | 911.0435 | 0.0140378 | 1052.373
0.235678 | 637.3403 | 0.235254 | 634.8712 | [12 empty] | 0.01394865 | 911.0435 | 0.01407282 | 1052.432
0.236178 | 637.3403 | 0.235754 | 635.2319 | [12 empty] | 0.01398049 | 911.5265 | 0.01409511 | 1052.179
0.236678 | 636.6144 | 0.236254 | 635.2319 | [12 empty] | 0.01400278 | 911.4929 | 0.0141174 | 1052.276
0.237178 | 636.6144 | 0.236754 | 634.8712 | [12 empty] | 0.01402507 | 911.4719 | 0.01413969 | 1052.238
0.237678 | 637.3403 | 0.237254 | 634.8712 | [12 empty] | 0.0140569 | 911.6147 | 0.01417152 | 1052.166
0.238178 | 636.6144 | 0.237754 | 634.8712 | [12 empty] | 0.01408874 | 911.6189 | 0.01419381 | 1052.192
0.238678 | 638.0662 | 0.238254 | 634.5104 | [12 empty] | 0.01412377 | 911.6525 | 0.01422247 | 1052.175
0.239178 | 637.3403 | 0.238754 | 634.1497 | [12 empty] | 0.01416197 | 911.9045 | 0.01425112 | 1052.187
0.239678 | 638.0662 | 0.239254 | 634.1497 | [12 empty] | 0.01418744 | 912.0767 | 0.01428933 | 1052.213
0.240178 | 637.3403 | 0.239754 | 634.1497 | [12 empty] | 0.01420973 | 912.0809 | 0.01431162 | 1052.175
0.240678 | 637.3403 | 0.240254 | 633.789 | [12 empty] | 0.01424475 | 912.1061 | 0.01434345 | 1052.2
0.241178 | 636.6144 | 0.240754 | 633.789 | [12 empty] | 0.01426704 | 912.1565 | 0.01437529 | 1052.204
0.241678 | 636.6144 | 0.241254 | 633.789 | [12 empty] | 0.0142957 | 912.2279 | 0.01440395 | 1052.364
0.242178 | 636.6144 | 0.241754 | 633.0676 | [12 empty] | 0.01434345 | 912.4463 | 0.01445489 | 1052.482
0.242678 | 637.3403 | 0.242254 | 633.4283 | [12 empty] | 0.01436574 | 912.4589 | 0.01449628 | 1052.478
0.243178 | 637.3403 | 0.242754 | 633.0676 | [12 empty] | 0.01440076 | 912.4085 | 0.01453767 | 1052.482
0.243678 | 637.3403 | 0.243254 | 633.0676 | [12 empty] | 0.01442624 | 912.4127 | 0.0145727 | 1052.587
0.244178 | 637.3403 | 0.243754 | 632.7068 | [12 empty] | 0.01445171 | 912.4337 | 0.01460453 | 1052.587
0.244678 | 637.3403 | 0.244254 | 632.7068 | [12 empty] | 0.01447399 | 912.4799 | 0.01463319 | 1052.592
0.245178 | 637.3403 | 0.244754 | 632.3461 | [12 empty] | 0.01449947 | 912.4883 | 0.01465548 | 1052.68
0.245678 | 637.3403 | 0.245254 | 632.3461 | [12 empty] | 0.01452175 | 912.2825 | 0.01468095 | 1052.693
0.246178 | 637.3403 | 0.245754 | 632.3461 | [12 empty] | 0.01454404 | 912.3791 | 0.01470642 | 1052.705
0.246678 | 637.3403 | 0.246254 | 631.9854 | [12 empty] | 0.01458225 | 912.1229 | 0.01473507 | 1052.667
0.247178 | 637.3403 | 0.246754 | 631.6247 | [12 empty] | 0.01461727 | 912.1775 | 0.01475736 | 1052.676
0.247678 | 637.3403 | 0.247254 | 631.6247 | [12 empty] | 0.01464274 | 912.1985 | 0.01477965 | 1052.676
0.248178 | 637.3403 | 0.247754 | 631.6247 | [12 empty] | 0.0146714 | 912.2237 | 0.0148083 | 1052.731
0.248678 | 637.3403 | 0.248254 | 631.2639 | [12 empty] | 0.01470324 | 912.1607 | 0.01484333 | 1052.676
0.249178 | 637.3403 | 0.248754 | 630.9032 | [12 empty] | 0.01473507 | 912.1523 | 0.0148688 | 1052.676
0.249678 | 637.3403 | 0.249254 | 630.9032 | [12 empty] | 0.01475736 | 912.2405 | 0.014907 | 1052.499
0.250178 | 637.3403 | 0.249754 | 630.9032 | [12 empty] | 0.0147892 | 912.3119 | 0.01493248 | 1052.419
0.250678 | 637.3403 | 0.250254 | 630.1818 | [12 empty] | 0.01481149 | 912.4211 | 0.01497705 | 1052.528
0.251178 | 637.3403 | 0.250754 | 630.1818 | [12 empty] | 0.01484014 | 912.5513 | 0.01499934 | 1052.453
0.251678 | 637.3403 | 0.251254 | 629.8211 | [12 empty] | 0.0148879 | 912.5681 | 0.01502481 | 1052.52
0.252178 | 637.3403 | 0.251754 | 629.8211 | [12 empty] | 0.01491019 | 912.5807 | 0.0150471 | 1052.415
0.252678 | 637.3403 | 0.252254 | 629.8211 | [12 empty] | 0.0149484 | 912.6899 | 0.01506938 | 1052.31
0.253178 | 637.3403 | 0.252754 | 629.4603 | [12 empty] | 0.01497387 | 912.6731 | 0.01509485 | 1052.314
0.253678 | 636.6144 | 0.253254 | 629.0996 | [12 empty] | 0.01500571 | 912.6269 | 0.01513625 | 1052.322
0.254178 | 636.6144 | 0.253754 | 629.0996 | [12 empty] | 0.01503118 | 912.7949 | 0.01517127 | 1052.541
0.254678 | 637.3403 | 0.254254 | 629.0996 | [12 empty] | 0.01506302 | 912.8159 | 0.01520629 | 1052.389
0.255178 | 636.6144 | 0.254754 | 628.3782 | [12 empty] | 0.01509485 | 912.7865 | 0.0152445 | 1052.427
0.255678 | 637.3403 | 0.255254 | 628.0174 | [12 empty] | 0.01511714 | 912.8201 | 0.01527634 | 1052.465
0.256178 | 637.3403 | 0.255754 | 628.0174 | [12 empty] | 0.01516172 | 913.0595 | 0.01530499 | 1052.491
0.256678 | 636.6144 | 0.256254 | 627.6567 | [12 empty] | 0.01518719 | 913.1057 | 0.01533046 | 1052.044
0.257178 | 636.6144 | 0.256754 | 627.296 | [12 empty] | 0.01522221 | 913.2947 | 0.01535593 | 1052.019
0.257678 | 637.3403 | 0.257254 | 627.296 | [12 empty] | 0.01525405 | 913.4081 | 0.01538459 | 1052.019
0.258178 | 636.6144 | 0.257754 | 627.296 | [12 empty] | 0.0152827 | 913.4207 | 0.01541643 | 1051.973
0.258678 | 637.3403 | 0.258254 | 626.5746 | [12 empty] | 0.01531454 | 913.4459 | 0.01546737 | 1051.96
0.259178 | 636.6144 | 0.258754 | 626.5746 | [12 empty] | 0.01534957 | 913.4543 | 0.01550876 | 1051.981
0.259678 | 636.6144 | 0.259254 | 626.2138 | [12 empty] | 0.01537504 | 913.4753 | 0.01554697 | 1052.019
0.260178 | 636.6144 | 0.259754 | 625.8531 | [12 empty] | 0.01542598 | 913.4459 | 0.01558517 | 1052.053
0.260678 | 636.6144 | 0.260254 | 625.4924 | [12 empty] | 0.01545145 | 913.4375 | 0.01561383 | 1051.341
0.261178 | 636.6144 | 0.260754 | 625.4924 | [12 empty] | 0.01547374 | 913.5635 | 0.01563612 | 1051.329
0.261678 | 636.6144 | 0.261254 | 625.1317 | [12 empty] | 0.01550239 | 913.5173 | 0.01566796 | 1051.236
0.262178 | 636.6144 | 0.261754 | 624.7709 | [12 empty] | 0.01552786 | 913.4669 | 0.01569979 | 1051.232
0.262678 | 636.6144 | 0.262254 | 624.4102 | [12 empty] | 0.01555015 | 913.4543 | 0.01572208 | 1051.215
0.263178 | 636.6144 | 0.262754 | 624.0495 | [12 empty] | 0.01558199 | 913.4375 | 0.01574437 | 1051.265
0.263678 | 636.6144 | 0.263254 | 623.3281 | [12 empty] | 0.01560746 | 913.4039 | 0.0157985 | 1051.257
0.264178 | 635.8885 | 0.263754 | 623.3281 | [12 empty] | 0.01563612 | 913.4165 | 0.01582715 | 1051.27
0.264678 | 635.8885 | 0.264254 | 622.9673 | [12 empty] | 0.01566796 | 913.4249 | 0.01585262 | 1051.282
0.265178 | 636.6144 | 0.264754 | 622.2459 | [12 empty] | 0.01569024 | 913.3325 | 0.01587491 | 1051.185
0.265678 | 635.8885 | 0.265254 | 622.2459 | [12 empty] | 0.01571253 | 913.3451 | 0.01590038 | 1051.089
0.266178 | 635.8885 | 0.265754 | 622.2459 | [12 empty] | 0.01573482 | 913.3577 | 0.01592267 | 1051.089
0.266678 | 635.8885 | 0.266254 | 621.1637 | [12 empty] | 0.01577939 | 913.5215 | 0.01594814 | 1051.055
0.267178 | 635.8885 | 0.266754 | 621.1637 | [12 empty] | 0.01580486 | 913.3871 | 0.01597043 | 1051.076
0.267678 | 635.1626 | 0.267254 | 620.4423 | [12 empty] | 0.01582715 | 913.5929 | 0.01599271 | 1051.093
0.268178 | 635.8885 | 0.267754 | 620.0816 | [12 empty] | 0.01585899 | 913.6349 | 0.01604684 | 1051.118
0.268678 | 635.8885 | 0.268254 | 619.3601 | [12 empty] | 0.01589401 | 913.6601 | 0.01607549 | 1051.084
0.269178 | 635.1626 | 0.268754 | 619.3601 | [12 empty] | 0.01592267 | 913.6307 | 0.01610097 | 1051.051
0.269678 | 635.1626 | 0.269254 | 618.6387 | [12 empty] | 0.01595132 | 913.6097 | 0.01612644 | 1051.076
0.270178 | 635.1626 | 0.269754 | 617.9172 | [12 empty] | 0.01597679 | 913.5761 | 0.01615509 | 1050.844
0.270678 | 635.1626 | 0.270254 | 617.5565 | [12 empty] | 0.01600545 | 913.4417 | 0.01620603 | 1050.672
0.271178 | 635.1626 | 0.270754 | 616.8351 | [12 empty] | 0.0160341 | 913.3745 | 0.01624106 | 1050.465
0.271678 | 635.1626 | 0.271254 | 614.6707 | [12 empty] | 0.01606594 | 913.2569 | 0.01627926 | 1050.36
0.272178 | 635.1626 | 0.271754 | 612.5064 | [12 empty] | 0.0160946 | 913.2149 | 0.01630155 | 1050.373
0.272678 | 635.1626 | [14 empty] | 0.01614872 | 913.2527 | 0.01633339 | 1050.348
0.273178 | 635.1626 | [14 empty] | 0.01617101 | 913.2863 | 0.01636523 | 1050.335
0.273678 | 634.4367 | [14 empty] | 0.01619648 | 913.2611 | 0.0163907 | 1050.112
0.274178 | 634.4367 | [14 empty] | 0.01622514 | 913.3997 | 0.01641299 | 1050.099
0.274678 | 634.4367 | [14 empty] | 0.01626971 | 913.4291 | 0.01644801 | 1050.179
0.275178 | 634.4367 | [14 empty] | 0.01630792 | 913.4123 | 0.0164894 | 1050.217
0.275678 | 634.4367 | [14 empty] | 0.01633021 | 913.4291 | 0.01651487 | 1050.167
0.276178 | 634.4367 | [14 empty] | 0.01635249 | 913.4711 | 0.016569 | 1049.771
0.276678 | 634.4367 | [14 empty] | 0.01637478 | 913.6181 | 0.01659447 | 1049.8
0.277178 | 633.7108 | [14 empty] | 0.0164098 | 913.5509 | 0.01661676 | 1049.661
0.277678 | 633.7108 | [14 empty] | 0.01643209 | 913.5845 | 0.0166486 | 1049.594
0.278178 | 633.7108 | [14 empty] | 0.01645756 | 913.6055 | 0.01667088 | 1049.573
0.278678 | 632.9849 | [14 empty] | 0.01648622 | 913.6223 | 0.01670591 | 1049.506
0.279178 | 632.9849 | [14 empty] | 0.0165085 | 913.6349 | 0.01673456 | 1048.979
0.279678 | 633.7108 | [14 empty] | 0.01653079 | 913.5803 | 0.01676003 | 1049.005
0.280178 | 632.9849 | [14 empty] | 0.01657537 | 913.5425 | 0.0167855 | 1049.093
0.280678 | 632.259 | [14 empty] | 0.01661676 | 913.4879 | 0.01681097 | 1048.798
0.281178 | 632.259 | [14 empty] | 0.01663904 | 913.4921 | 0.01683645 | 1048.798
0.281678 | 632.259 | [14 empty] | 0.01666452 | 913.5005 | 0.01686828 | 1048.803
0.282178 | 632.259 | [14 empty] | 0.01671546 | 913.5215 | 0.01689694 | 1048.84
0.282678 | 632.259 | [14 empty] | 0.01674411 | 913.5257 | 0.01692241 | 1048.777
0.283178 | 631.5331 | [14 empty] | 0.0167664 | 913.5593 | 0.01696062 | 1048.537
0.283678 | 631.5331 | [14 empty] | 0.01679506 | 913.5929 | 0.01699246 | 1048.563
0.284178 | 631.5331 | [14 empty] | 0.01682053 | 913.2191 | 0.01701474 | 1048.567
0.284678 | 631.5331 | [14 empty] | 0.01684281 | 913.1897 | 0.01703703 | 1047.99
0.285178 | 630.8072 | [14 empty] | 0.0168651 | 913.1645 | 0.01705932 | 1047.716
0.285678 | 630.8072 | [14 empty] | 0.01690968 | 913.2065 | 0.01710071 | 1047.678
0.286178 | 630.8072 | [14 empty] | 0.01694151 | 913.1897 | 0.01713573 | 1047.674
0.286678 | 630.0813 | [14 empty] | 0.01696699 | 913.0511 | 0.0171612 | 1047.662
0.287178 | 630.0813 | [14 empty] | 0.01701793 | 913.0343 | 0.01718986 | 1047.417
0.287678 | 629.3554 | [14 empty] | 0.01704977 | 913.0427 | 0.01724398 | 1047.468
0.288178 | 629.3554 | [14 empty] | 0.01707842 | 913.0427 | 0.01726946 | 1047.464
0.288678 | 629.3554 | [14 empty] | 0.01710071 | 913.0973 | 0.01729174 | 1047.455
0.289178 | 629.3554 | [14 empty] | 0.01712618 | 912.9293 | 0.01731721 | 1047.055
0.289678 | 628.6295 | [14 empty] | 0.01715165 | 912.8663 | 0.01734269 | 1047.068
0.290178 | 628.6295 | [14 empty] | 0.01718031 | 912.8201 | 0.01736497 | 1047.03
0.290678 | 627.9036 | [14 empty] | 0.01720578 | 912.8327 | 0.01738726 | 1046.803
0.291178 | 627.9036 | [14 empty] | 0.01722807 | 912.8327 | 0.01741592 | 1046.845
0.291678 | 627.1777 | [14 empty] | 0.01725672 | 912.8327 | 0.0174382 | 1046.87
0.292178 | 627.1777 | [14 empty] | 0.01728856 | 912.8117 | 0.01747004 | 1046.908
0.292678 | 627.1777 | [14 empty] | 0.01732358 | 912.7865 | 0.01750188 | 1046.828
0.293178 | 625.7259 | [14 empty] | 0.01736497 | 912.5093 | 0.01752735 | 1046.866
0.293678 | 625.7259 | [14 empty] | 0.01741273 | 912.6101 | 0.01756556 | 1046.428
0.294178 | 625.7259 | [14 empty] | 0.01743502 | 912.2153 | 0.01759103 | 1046.407
0.294678 | 625 | [14 empty] | 0.01746367 | 912.1691 | 0.01762924 | 1046.605
0.295178 | 625 | [14 empty] | 0.01748914 | 912.2111 | 0.01766108 | 1046.618
0.295678 | 625 | [14 empty] | 0.01751143 | 912.2279 | 0.01768336 | 1046.634
0.296178 | 624.2741 | [14 empty] | 0.01754009 | 911.9969 | 0.01770883 | 1046.386
0.296678 | 623.5482 | [14 empty] | 0.01756556 | 912.1271 | 0.01775978 | 1046.436
0.297178 | 623.5482 | [14 empty] | 0.01759421 | 912.1061 | 0.01778206 | 1046.432
0.297678 | 622.8223 | [14 empty] | 0.01762924 | 912.0767 | 0.01780753 | 1045.994
0.298178 | 622.0964 | [14 empty] | 0.01765152 | 912.1355 | 0.01785211 | 1046.003
0.298678 | 622.0964 | [14 empty] | 0.01767381 | 912.1313 | 0.01788713 | 1045.679
0.299178 | 621.3705 | [14 empty] | 0.01770565 | 911.9003 | 0.01791897 | 1045.687
0.299678 | 620.6446 | [14 empty] | 0.01773112 | 911.8835 | 0.01794763 | 1045.632
0.300178 | 620.6446 | [14 empty] | 0.01775659 | 911.8751 | 0.01796991 | 1045.359
0.300678 | 619.9187 | [14 empty] | 0.01777888 | 911.8961 | 0.0179922 | 1045.123
0.301178 | 619.1928 | [14 empty] | 0.01782027 | 911.9087 | 0.01801449 | 1044.622
0.301678 | 618.4669 | [14 empty] | 0.01784893 | 911.9297 | 0.01803996 | 1044.622
0.302178 | 617.741 | [14 empty] | 0.0178744 | 911.9507 | 0.01808135 | 1044.622
0.302678 | 617.741 | [14 empty] | 0.01792852 | 911.8205 | 0.01810682 | 1044.567
0.303178 | 616.2892 | [14 empty] | 0.01795081 | 911.8289 | 0.01813229 | 1044.024
0.303678 | 616.2892 | [14 empty] | 0.01798265 | 911.7155 | 0.01815458 | 1044.028
0.304178 | 615.5633 | [14 empty] | 0.01800812 | 911.6861 | 0.01818005 | 1044.024
0.304678 | 614.1115 | [14 empty] | 0.01803359 | 911.6147 | 0.01821189 | 1044.007
0.305178 | 613.3856 | [14 empty] | 0.01805906 | 911.5853 | 0.01824373 | 1043.965
0.305678 | 613.3856 | [14 empty] | 0.01808135 | 911.5559 | 0.01826602 | 1043.969
0.306178 | 611.9338 | [14 empty] | 0.01811637 | 911.6273 | 0.01831377 | 1043.578
0.306678 | 610.482 | [14 empty] | 0.01814184 | 911.4047 | 0.0183488 | 1043.595
0.307178 | 609.0302 | [14 empty] | 0.01816731 | 911.4215 | 0.01838064 | 1043.603
0.307678 | 608.3043 | [14 empty] | 0.01820871 | 911.4551 | 0.01840611 | 1043.599
0.308178 | 606.8525 | [14 empty] | 0.01823099 | 911.4551 | 0.01842839 | 1043.254
0.308678 | 604.6748 | [14 empty] | 0.01826602 | 911.0309 | 0.01845387 | 1043.047
[16 empty] | 0.01831696 | 910.9889 | 0.01848252 | 1042.921
[16 empty] | 0.01836153 | 910.9721 | 0.01850481 | 1042.908
[16 empty] | 0.01839019 | 910.9637 | 0.0185271 | 1042.222
[16 empty] | 0.01841884 | 910.8041 | 0.01855575 | 1042.26
[16 empty] | 0.0184475 | 910.8671 | 0.01858122 | 1042.298
[16 empty] | 0.0184857 | 910.569 | 0.01861624 | 1042.18
[16 empty] | 0.01852391 | 910.59 | 0.0186449 | 1042.096
[16 empty] | 0.01854938 | 910.5942 | 0.01867355 | 1042.109
[16 empty] | 0.01857485 | 910.527 | 0.01869903 | 1041.645
[16 empty] | 0.01859714 | 909.8004 | 0.01873086 | 1041.704
[16 empty] | 0.0186258 | 909.813 | 0.01875315 | 1041.704
[16 empty] | 0.01864808 | 909.834 | 0.01879136 | 1041.679
[16 empty] | 0.01867037 | 909.8592 | 0.0188232 | 1041.688
[16 empty] | 0.01873086 | 909.5988 | 0.01887096 | 1041.401
[16 empty] | 0.01877862 | 909.1788 | 0.01889961 | 1041.389
[16 empty] | 0.01880728 | 909.1998 | 0.01892508 | 1041.241
[16 empty] | 0.01883912 | 909.2544 | 0.01895055 | 1041.144
[16 empty] | 0.01886777 | 909.2712 | 0.01898876 | 1041.018
[16 empty] | 0.01889006 | 909.2712 | 0.01901105 | 1040.454
[16 empty] | 0.01891235 | 908.4606 | 0.0190397 | 1040.458
[16 empty] | 0.01895055 | 908.4858 | 0.01906836 | 1040.458
[16 empty] | 0.01897284 | 908.4858 | 0.01909383 | 1040.45
[16 empty] | 0.01899831 | 907.902 | 0.01911612 | 1040.425
[16 empty] | 0.01902378 | 907.9692 | 0.01914477 | 1040.345
[16 empty] | 0.01906199 | 907.7802 | 0.01917024 | 1040.328
[16 empty] | 0.01909383 | 907.6164 | 0.01921482 | 1040.126
[16 empty] | 0.01914477 | 907.608 | 0.0192371 | 1040.041
[16 empty] | 0.01918935 | 907.6164 | 0.01927849 | 1039.738
[16 empty] | 0.01921482 | 907.6164 | 0.01930078 | 1039.751
[16 empty] | 0.0192371 | 907.2258 | 0.01934536 | 1039.785
[16 empty] | 0.01926258 | 907.2762 | 0.01937083 | 1039.81
[16 empty] | 0.01931352 | 907.2972 | 0.01939312 | 1039.183
[16 empty] | 0.01934217 | 907.2678 | 0.01941859 | 1038.799
[16 empty] | 0.01936446 | 907.3854 | 0.01944724 | 1038.787
[16 empty] | 0.01938675 | 907.2888 | 0.01946953 | 1038.391
[16 empty] | 0.01942495 | 906.9739 | 0.01950455 | 1038.286
[16 empty] | 0.01946316 | 906.4573 | 0.01953957 | 1038.227
[16 empty] | 0.01948863 | 906.4657 | 0.01958733 | 1037.941
[16 empty] | 0.01951729 | 906.4699 | 0.01961599 | 1037.936
[16 empty] | 0.01953957 | 906.4783 | 0.01963828 | 1037.402
[16 empty] | 0.01958415 | 906.1045 | 0.01966056 | 1037.267
[16 empty] | 0.01961599 | 906.1087 | 0.01968922 | 1036.905
[16 empty] | 0.01964146 | 905.7223 | 0.01972106 | 1036.694
[16 empty] | 0.01966693 | 905.5165 | 0.01974971 | 1036.69
[16 empty] | 0.01969559 | 905.5501 | 0.019772 | 1036.715
[16 empty] | 0.01971787 | 905.4871 | 0.01979429 | 1036.741
[16 empty] | 0.01974016 | 905.4199 | 0.01984204 | 1036.214
[16 empty] | 0.01976245 | 905.4073 | 0.01988662 | 1036.202
[16 empty] | 0.01978792 | 905.1721 | 0.01990891 | 1036.193
[16 empty] | 0.01981021 | 905.1595 | 0.01993438 | 1035.844
[16 empty] | 0.01983568 | 905.0167 | 0.01996303 | 1035.823
[16 empty] | 0.01985796 | 904.9285 | 0.01998532 | 1035.827
[16 empty] | 0.01988662 | 904.7311 | 0.02000761 | 1035.326
[16 empty] | 0.01993119 | 904.7227 | 0.02003945 | 1035.2
[16 empty] | 0.01995348 | 904.7395 | 0.02008084 | 1035.162
[16 empty] | 0.01998214 | 904.0003 | 0.02010949 | 1035.158
[16 empty] | 0.02001079 | 903.6433 | 0.02014133 | 1034.674
[16 empty] | 0.02005537 | 903.6391 | 0.02016362 | 1034.661
[16 empty] | 0.02009994 | 903.6265 | 0.02018909 | 1034.631
[16 empty] | 0.02013815 | 903.6265 | 0.02021138 | 1034.295
[16 empty] | 0.02016362 | 903.6097 | 0.0202464 | 1034.038
[16 empty] | 0.02019546 | 903.4292 | 0.02028779 | 1034.042
[16 empty] | 0.02022093 | 903.4208 | 0.02033236 | 1034.017
[16 empty] | 0.02024322 | 903.299 | 0.02035784 | 1033.587
[16 empty] | 0.0202655 | 902.6018 | 0.02038649 | 1033.533
[16 empty] | 0.02029416 | 902.606 | 0.02041833 | 1033.326
[16 empty] | 0.02031963 | 902.6102 | 0.02044062 | 1033.305
[16 empty] | 0.02034192 | 901.9256 | 0.0204629 | 1033.314
[16 empty] | 0.02038012 | 901.829 | 0.02049156 | 1033.036
[16 empty] | 0.02041196 | 901.8458 | 0.02052021 | 1032.952
[16 empty] | 0.02043743 | 901.8668 | 0.02055842 | 1032.931
[16 empty] | 0.0204629 | 901.7576 | 0.02058389 | 1032.91
[16 empty] | 0.02049156 | 901.64 | 0.02061573 | 1032.577
[16 empty] | 0.0205234 | 901.5014 | 0.02065712 | 1032.606
[16 empty] | 0.02054569 | 901.5182 | 0.02069533 | 1032.619
[16 empty] | 0.02057116 | 901.4762 | 0.02073354 | 1032.615
[16 empty] | 0.02059344 | 901.325 | 0.02075582 | 1032.518
[16 empty] | 0.02063802 | 901.3544 | 0.02081632 | 1032.206
[16 empty] | 0.02066986 | 901.346 | 0.02085771 | 1032.194
[16 empty] | 0.02069533 | 901.325 | 0.02088318 | 1031.613
[16 empty] | 0.02072398 | 900.863 | 0.02092139 | 1031.377
[16 empty] | 0.02074946 | 900.884 | 0.02094686 | 1031.411
[16 empty] | 0.02077174 | 900.8924 | 0.02100417 | 1031.411
[16 empty] | 0.02079721 | 900.7328 | 0.02103919 | 1031.402
[16 empty] | 0.0208195 | 900.7286 | 0.02107103 | 1030.948
[16 empty] | 0.02084497 | 900.7034 | 0.0210965 | 1030.965
[16 empty] | 0.02086726 | 900.527 | 0.02112515 | 1030.543
[16 empty] | 0.02088955 | 900.548 | 0.02116336 | 1030.333
[16 empty] | 0.02091502 | 900.3842 | 0.02120475 | 1030.337
[16 empty] | 0.0209373 | 900.1154 | 0.02123022 | 1030.329
[16 empty] | 0.02097551 | 900.1196 | 0.0212748 | 1030.089
[16 empty] | 0.02100417 | 900.1322 | 0.02130027 | 1029.798
[16 empty] | 0.02104237 | 900.128 | 0.02132256 | 1029.769
[16 empty] | 0.02106466 | 900.0944 | 0.02134484 | 1029.457
[16 empty] | 0.02110924 | 899.9559 | 0.02136713 | 1029.474
[16 empty] | 0.02113789 | 899.9769 | 0.0213926 | 1029.466
[16 empty] | 0.02116336 | 899.7543 | 0.02141489 | 1029.386
[16 empty] | 0.0211952 | 899.7627 | 0.02143718 | 1029.104
[16 empty] | 0.02124614 | 899.4519 | 0.02146583 | 1029.142
[16 empty] | 0.02127798 | 899.3679 | 0.02150404 | 1029.158
[16 empty] | 0.02130027 | 899.2755 | 0.02154225 | 1029.179
[16 empty] | 0.02137031 | 898.8345 | 0.02157408 | 1029.116
[16 empty] | 0.02141489 | 898.8471 | 0.02160911 | 1028.017
[16 empty] | 0.02144991 | 898.6203 | 0.02163458 | 1028.005
[16 empty] | 0.0214722 | 898.6119 | 0.02166323 | 1028.001
[16 empty] | 0.02150722 | 898.5783 | 0.0216887 | 1028.013
[16 empty] | 0.02153906 | 898.5321 | 0.02172691 | 1028.013
[16 empty] | 0.02156453 | 898.0785 | 0.02176193 | 1027.967
[16 empty] | 0.02158682 | 898.0869 | 0.02178741 | 1027.971
[16 empty] | 0.02161547 | 898.0617 | 0.02180969 | 1027.87
[16 empty] | 0.02164095 | 898.0785 | 0.02184472 | 1027.895
[16 empty] | 0.0216696 | 897.7719 | 0.02187655 | 1027.748
[16 empty] | 0.02169189 | 897.7887 | 0.02189884 | 1027.761
[16 empty] | 0.02172373 | 897.3435 | 0.02192113 | 1027.845
[16 empty] | 0.02174601 | 897.2133 | 0.0219657 | 1027.828
[16 empty] | 0.02177785 | 896.9361 | 0.02199754 | 1027.811
[16 empty] | 0.02181924 | 896.9319 | 0.02201983 | 1027.601
[16 empty] | 0.02184153 | 897.0075 | 0.02205167 | 1027.74
[16 empty] | 0.021867 | 897.0663 | 0.02207714 | 1027.765
[16 empty] | 0.02189884 | 896.6505 | 0.02209943 | 1027.643
[16 empty] | 0.02192431 | 896.6631 | 0.02212171 | 1027.626
[16 empty] | 0.02195615 | 896.6925 | 0.02215037 | 1027.651
[16 empty] | 0.02198481 | 896.7177 | 0.02217584 | 1027.293
[16 empty] | 0.02201028 | 896.7051 | 0.0222045 | 1027.306
[16 empty] | 0.02203257 | 895.7854 | 0.02223952 | 1027.378
[16 empty] | 0.02206759 | 895.4746 | 0.02226181 | 1027.382
[16 empty] | 0.02209624 | 895.5208 | 0.02230001 | 1027.369
[16 empty] | 0.02213763 | 895.5124 | 0.02235414 | 1027.559
[16 empty] | 0.02217584 | 895.504 | 0.02238279 | 1027.571
[16 empty] | 0.02219813 | 895.4032 | 0.02240508 | 1027.559
[16 empty] | 0.02222678 | 895.4116 | 0.02243055 | 1027.495
[16 empty] | 0.02224907 | 894.9916 | 0.02245921 | 1027.289
[16 empty] | 0.02227454 | 894.9916 | 0.02249105 | 1027.062
[16 empty] | 0.02229683 | 894.9832 | 0.02252607 | 1027.083
[16 empty] | 0.02231912 | 894.9622 | 0.02255154 | 1027.079
[16 empty] | 0.02236369 | 894.5044 | 0.0225802 | 1026.784
[16 empty] | 0.02238916 | 894.5128 | 0.02262795 | 1026.775
[16 empty] | 0.02241782 | 894.601 | 0.02265343 | 1026.754
[16 empty] | 0.02244647 | 894.7354 | 0.02267571 | 1026.552
[16 empty] | 0.02247194 | 894.181 | 0.02270437 | 1026.565
[16 empty] | 0.0225006 | 894.1264 | 0.02273302 | 1026.561
[16 empty] | 0.02252607 | 894.16 | 0.02275849 | 1026.54
[16 empty] | 0.02256428 | 893.5468 | 0.02278715 | 1026.493
[16 empty] | 0.02261203 | 893.425 | 0.02282217 | 1026.144
[16 empty] | 0.02265979 | 893.3998 | 0.02286038 | 1026.182
[16 empty] | 0.02270437 | 893.3704 | 0.02288585 | 1026.186
[16 empty] | 0.02273621 | 893.32 | 0.0229145 | 1026.157
[16 empty] | 0.02275849 | 891.3965 | 0.02293679 | 1025.723
[16 empty] | 0.02279352 | 891.3965 | 0.02299092 | 1025.736
[16 empty] | 0.02281899 | 891.3923 | 0.02301321 | 1025.765
[16 empty] | 0.02285083 | 890.0819 | 0.02304504 | 1025.251
[16 empty] | 0.02287311 | 888.927 | 0.0230737 | 1025.218
[16 empty] | 0.02289859 | 888.4692 | 0.02309599 | 1025.075
[16 empty] | 0.02292087 | 887.94 | 0.02313101 | 1025.083
[16 empty] | 0.02294953 | 887.8812 | 0.02316285 | 1025.117
[16 empty] | 0.02298137 | 887.8392 | 0.02318514 | 1025.104
[16 empty] | 0.02300684 | 887.7888 | 0.02322334 | 1025.02
[16 empty] | 0.02304186 | 887.73 | 0.02326155 | 1024.986
[16 empty] | 0.0230737 | 887.6586 | 0.0232902 | 1024.877
[16 empty] | 0.02310235 | 887.583 | 0.02332204 | 1024.868
[18 empty] | 0.0233507 | 1024.856
[18 empty] | 0.02337617 | 1024.877
[18 empty] | 0.02340164 | 1024.919
[18 empty] | 0.02343348 | 1024.772
[18 empty] | 0.02345895 | 1024.704
[18 empty] | 0.02348442 | 1024.696
[18 empty] | 0.02351308 | 1024.843
[18 empty] | 0.02353536 | 1024.767
[18 empty] | 0.02357039 | 1024.759
[18 empty] | 0.02360541 | 1024.708
[18 empty] | 0.02363407 | 1024.793
[18 empty] | 0.02367227 | 1024.843
[18 empty] | 0.02371048 | 1024.902
[18 empty] | 0.02373595 | 1024.94
[18 empty] | 0.02376142 | 1024.915
[18 empty] | 0.02378689 | 1024.704
[18 empty] | 0.02381236 | 1024.633
[18 empty] | 0.02384739 | 1024.7
[18 empty] | 0.02387286 | 1024.586
[18 empty] | 0.02389515 | 1024.355
[18 empty] | 0.02392698 | 1024.367
[18 empty] | 0.02394927 | 1024.359
[18 empty] | 0.02398429 | 1024.127
[18 empty] | 0.02401613 | 1024.161
[18 empty] | 0.02406389 | 1024.266
[18 empty] | 0.02409573 | 1024.271
[18 empty] | 0.02411802 | 1024.262
[18 empty] | 0.02415941 | 1023.664
[18 empty] | 0.02419125 | 1023.681
[18 empty] | 0.02422309 | 1023.69
[18 empty] | 0.02424856 | 1023.774
[18 empty] | 0.02428676 | 1023.521
[18 empty] | 0.0243186 | 1023.534
[18 empty] | 0.02434726 | 1023.542
[18 empty] | 0.02438228 | 1023.336
[18 empty] | 0.0244173 | 1023.441
[18 empty] | 0.02444596 | 1023.302
[18 empty] | 0.02446825 | 1023.298
[18 empty] | 0.02449372 | 1023.29
[18 empty] | 0.02452237 | 1023.298
[18 empty] | 0.02455421 | 1023.012
[18 empty] | 0.02461471 | 1022.915
[18 empty] | 0.02463699 | 1022.831
[18 empty] | 0.02466883 | 1022.869
[18 empty] | 0.02470385 | 1022.915
[18 empty] | 0.02473888 | 1022.822
[18 empty] | 0.02477072 | 1022.78
[18 empty] | 0.02480256 | 1022.574
[18 empty] | 0.02483439 | 1022.578
[18 empty] | 0.02486305 | 1022.586
[18 empty] | 0.02488534 | 1022.443
[18 empty] | 0.02491399 | 1022.347
[18 empty] | 0.02493628 | 1022.435
[18 empty] | 0.02495857 | 1022.464
[18 empty] | 0.02498722 | 1022.321
[18 empty] | 0.02500951 | 1022.359
[18 empty] | 0.0250318 | 1022.401
[18 empty] | 0.02507 | 1022.359
[18 empty] | 0.02510503 | 1022.426
[18 empty] | 0.0251305 | 1022.41
[18 empty] | 0.02516234 | 1022.393
[18 empty] | 0.02518462 | 1022.372
[18 empty] | 0.02521646 | 1022.279
[18 empty] | 0.02523875 | 1022.241
[18 empty] | 0.02526422 | 1022.237
[18 empty] | 0.02528969 | 1022.233
[18 empty] | 0.02531835 | 1022.178
[18 empty] | 0.02535019 | 1022.182
[18 empty] | 0.02539476 | 1022.102
[18 empty] | 0.02543297 | 1022.081
[18 empty] | 0.02545844 | 1022.022
[18 empty] | 0.02549028 | 1021.955
[18 empty] | 0.02551893 | 1021.938
[18 empty] | 0.02555396 | 1021.808
[18 empty] | 0.02558579 | 1021.829
[18 empty] | 0.02561127 | 1021.707
[18 empty] | 0.02563674 | 1021.757
[18 empty] | 0.02566539 | 1021.799
[18 empty] | 0.02568768 | 1021.808
[18 empty] | 0.02571315 | 1021.399
[18 empty] | 0.02574181 | 1021.29
[18 empty] | 0.02577046 | 1021.235
[18 empty] | 0.02579275 | 1021.117
[18 empty] | 0.02581503 | 1021.147
[18 empty] | 0.02584051 | 1021.18
[18 empty] | 0.02586598 | 1021.193
[18 empty] | 0.02589463 | 1021.201
[18 empty] | 0.02592647 | 1020.759
[18 empty] | 0.02596149 | 1020.78
[18 empty] | 0.02598697 | 1020.801
[18 empty] | 0.02602517 | 1020.561
[18 empty] | 0.02606656 | 1020.57
[18 empty] | 0.02610795 | 1020.372
[18 empty] | 0.02613661 | 1020.195
[18 empty] | 0.02617163 | 1020.178
[18 empty] | 0.02621302 | 1020.187
[18 empty] | 0.02626715 | 1020.208
[18 empty] | 0.0262958 | 1020.212
[18 empty] | 0.02631809 | 1020.191
[18 empty] | 0.02634356 | 1020.183
[18 empty] | 0.02637858 | 1020.031
[18 empty] | 0.02640406 | 1020.103
[18 empty] | 0.02642634 | 1020.027
[18 empty] | 0.02644863 | 1020.018
[18 empty] | 0.02649002 | 1020.103
[18 empty] | 0.02653778 | 1020.132
[18 empty] | 0.02656643 | 1020.153
[18 empty] | 0.02659509 | 1020.174
[18 empty] | 0.02662056 | 1020.22
[18 empty] | 0.02666514 | 1020.246
[18 empty] | 0.02670334 | 1020.271
[18 empty] | 0.02672881 | 1020.292
[18 empty] | 0.02675428 | 1020.321
[18 empty] | 0.02677976 | 1020.288
[18 empty] | 0.02680523 | 1020.271
[18 empty] | 0.02682751 | 1020.229
[18 empty] | 0.02685617 | 1020.115
[18 empty] | 0.02691348 | 1020.056
[18 empty] | 0.02697716 | 1020.086
[18 empty] | 0.02702173 | 1020.094
[18 empty] | 0.02705357 | 1019.955
[18 empty] | 0.02707904 | 1019.968
[18 empty] | 0.02711406 | 1019.934
[18 empty] | 0.02713635 | 1019.551
[18 empty] | 0.02717137 | 1019.572
[18 empty] | 0.02720321 | 1019.496
[18 empty] | 0.0272255 | 1019.509
[18 empty] | 0.02726371 | 1019.564
[18 empty] | 0.02728918 | 1019.534
[18 empty] | 0.02732102 | 1019.437
[18 empty] | 0.02735286 | 1019.193
[18 empty] | 0.02738151 | 1019.117
[18 empty] | 0.02740698 | 1019.084
[18 empty] | 0.02743245 | 1019.071
[18 empty] | 0.02746748 | 1019.088
[18 empty] | 0.02749295 | 1019
[18 empty] | 0.02751524 | 1018.915
[18 empty] | 0.02755663 | 1018.911
[18 empty] | 0.02759165 | 1018.97
[18 empty] | 0.0276203 | 1018.97
[18 empty] | 0.02765533 | 1018.764
[18 empty] | 0.02767761 | 1018.637
[18 empty] | 0.02771582 | 1018.646
[18 empty] | 0.02775084 | 1018.621
[18 empty] | 0.02777313 | 1018.591
[18 empty] | 0.02780815 | 1018.216
[18 empty] | 0.02783681 | 1018.149
[18 empty] | 0.02786865 | 1018.082
[18 empty] | 0.02791641 | 1018.044
[18 empty] | 0.02794188 | 1018.056
[18 empty] | 0.02797053 | 1017.913
[18 empty] | 0.02800556 | 1018.014
[18 empty] | 0.02803103 | 1018.078
[18 empty] | 0.02807242 | 1018.094
[18 empty] | 0.02810744 | 1018.107
[18 empty] | 0.02813928 | 1018.124
[18 empty] | 0.02816475 | 1018.132
[18 empty] | 0.02820614 | 1018.023
[18 empty] | 0.0282348 | 1017.96
[18 empty] | 0.02826664 | 1017.913
[18 empty] | 0.02830166 | 1017.951
[18 empty] | 0.02832395 | 1017.875
[18 empty] | 0.02836852 | 1017.905
[18 empty] | 0.02839399 | 1017.926
[18 empty] | 0.02843538 | 1017.968
[18 empty] | 0.02847996 | 1017.93
[18 empty] | 0.02850224 | 1017.896
[18 empty] | 0.02852771 | 1017.8
[18 empty] | 0.02855955 | 1017.892
[18 empty] | 0.02859139 | 1017.838
[18 empty] | 0.02861686 | 1017.838
[18 empty] | 0.02864234 | 1017.846
[18 empty] | 0.02867736 | 1017.657
[18 empty] | 0.02869965 | 1017.648
[18 empty] | 0.02874422 | 1017.652
[18 empty] | 0.02876651 | 1017.665
[18 empty] | 0.02879198 | 1017.484
[18 empty] | 0.02882382 | 1017.492
[18 empty] | 0.02886839 | 1017.345
[18 empty] | 0.02891297 | 1017.332
[18 empty] | 0.02894799 | 1017.29
[18 empty] | 0.02897983 | 1017.008
[18 empty] | 0.02901485 | 1017.012
[18 empty] | 0.02903714 | 1016.448
[18 empty] | 0.02907216 | 1016.473
[18 empty] | 0.02909445 | 1016.52
[18 empty] | 0.02911992 | 1016.364
[18 empty] | 0.02914857 | 1016.393
[18 empty] | 0.02917723 | 1016.179
[18 empty] | 0.02923136 | 1016.284
[18 empty] | 0.02926638 | 1016.313
[18 empty] | 0.02928867 | 1016.364
[18 empty] | 0.02931732 | 1016.356
[18 empty] | 0.02933961 | 1015.636
[18 empty] | 0.02937463 | 1015.703
[18 empty] | 0.02939692 | 1015.762
[18 empty] | 0.02941921 | 1015.728
[18 empty] | 0.02945423 | 1015.509
[18 empty] | 0.02947652 | 1015.493
[18 empty] | 0.02951472 | 1015.699
[18 empty] | 0.02953701 | 1015.72
[18 empty] | 0.02956248 | 1015.678
[18 empty] | 0.02958477 | 1015.459
[18 empty] | 0.02961661 | 1015.631
[18 empty] | 0.02963889 | 1015.644
[18 empty] | 0.02966118 | 1015.619
[18 empty] | 0.02968665 | 1015.619
[18 empty] | 0.02974078 | 1015.762
[18 empty] | 0.02978854 | 1015.728
[18 empty] | 0.02981719 | 1015.699
[18 empty] | 0.02983948 | 1015.568
[18 empty] | 0.02987769 | 1015.438
[18 empty] | 0.02989997 | 1015.421
[18 empty] | 0.02992863 | 1015.391
[18 empty] | 0.02996047 | 1015.358
[18 empty] | 0.02998276 | 1015.265
[18 empty] | 0.03002096 | 1015.345
[18 empty] | 0.03004325 | 1015.362
[18 empty] | 0.03006872 | 1015.4
[18 empty] | 0.03010374 | 1015.391
[18 empty] | 0.03013877 | 1015.269
[18 empty] | 0.03018334 | 1015.109
[18 empty] | 0.03020563 | 1015.101
[18 empty] | 0.03022792 | 1014.979
[18 empty] | 0.03025657 | 1014.975
[18 empty] | 0.03028204 | 1014.861
[18 empty] | 0.03030751 | 1014.714
[18 empty] | 0.03034254 | 1014.629
[18 empty] | 0.03037437 | 1014.608
[18 empty] | 0.03040621 | 1014.634
[18 empty] | 0.03044124 | 1014.528
[18 empty] | 0.03050491 | 1014.482
[18 empty] | 0.03054631 | 1014.491
[18 empty] | 0.03056859 | 1014.478
[18 empty] | 0.03059088 | 1014.423
[18 empty] | 0.03062272 | 1014.389
[18 empty] | 0.03064501 | 1013.935
[18 empty] | 0.03066729 | 1013.96
[18 empty] | 0.03069276 | 1014.002
[18 empty] | 0.03071505 | 1013.952
[18 empty] | 0.03073734 | 1013.888
[18 empty] | 0.03075963 | 1013.888
[18 empty] | 0.03079147 | 1013.543
[18 empty] | 0.03081375 | 1013.543
[18 empty] | 0.03084559 | 1013.497
[18 empty] | 0.03087106 | 1013.489
[18 empty] | 0.03089335 | 1013.223
[18 empty] | 0.03092201 | 1013.131
[18 empty] | 0.03094429 | 1013.126
[18 empty] | 0.03098887 | 1013.03
[18 empty] | 0.03101434 | 1013.051
[18 empty] | 0.03104299 | 1013.089
[18 empty] | 0.03110349 | 1013.101
[18 empty] | 0.03115125 | 1013.122
[18 empty] | 0.03118945 | 1013.223
[18 empty] | 0.03121492 | 1013.228
[18 empty] | 0.03125313 | 1013.354
[18 empty] | 0.0312786 | 1013.316
[18 empty] | 0.03130407 | 1013.434
[18 empty] | 0.03134546 | 1013.312
[18 empty] | 0.03136775 | 1013.198
[18 empty] | 0.03140596 | 1013.169
[18 empty] | 0.0314378 | 1013.152
[18 empty] | 0.03146645 | 1013.16
[18 empty] | 0.03149192 | 1013.169
[18 empty] | 0.03151421 | 1013.19
[18 empty] | 0.0315365 | 1013.202
[18 empty] | 0.03156834 | 1013.299
[18 empty] | 0.03159381 | 1013.291
[18 empty] | 0.03162565 | 1013.337
[18 empty] | 0.03165749 | 1013.333
[18 empty] | 0.03169888 | 1013.312
[18 empty] | 0.03173071 | 1013.299
[18 empty] | 0.031753 | 1013.236
[18 empty] | 0.03177847 | 1012.933
[18 empty] | 0.03182305 | 1012.992
[18 empty] | 0.03184852 | 1012.887
[18 empty] | 0.03187399 | 1012.92
[18 empty] | 0.03190901 | 1012.76
[18 empty] | 0.03193767 | 1012.697
[18 empty] | 0.03196314 | 1012.529
[18 empty] | 0.03198543 | 1012.47
[18 empty] | 0.03200771 | 1012.242
[18 empty] | 0.03203637 | 1012.263
[18 empty] | 0.03206502 | 1012.289
[18 empty] | 0.03208731 | 1012.301
[18 empty] | 0.03211278 | 1012.377
[18 empty] | 0.03213507 | 1012.398
[18 empty] | 0.03217328 | 1011.939
[18 empty] | 0.03222103 | 1011.943
[18 empty] | 0.03224969 | 1011.943
[18 empty] | 0.03227516 | 1011.939
[18 empty] | 0.032307 | 1011.935
[18 empty] | 0.03233884 | 1011.569
[18 empty] | 0.03236749 | 1011.682
[18 empty] | 0.03239297 | 1011.716
[18 empty] | 0.03242162 | 1011.741
[18 empty] | 0.03246301 | 1011.291
[18 empty] | 0.03248848 | 1011.278
[18 empty] | 0.03251714 | 1011.24
[18 empty] | 0.03254579 | 1011.173
[18 empty] | 0.03257445 | 1011.106
[18 empty] | 0.03259992 | 1011.118
[18 empty] | 0.03264131 | 1011.295
[18 empty] | 0.0326636 | 1011.282
[18 empty] | 0.03270499 | 1011.24
[18 empty] | 0.03273364 | 1011.19
[18 empty] | 0.03276548 | 1011.181
[18 empty] | 0.03283871 | 1011.122
[18 empty] | 0.03289284 | 1011.118
[18 empty] | 0.03292468 | 1011.11
[18 empty] | 0.03295015 | 1011.173
[18 empty] | 0.03297243 | 1011.186
[18 empty] | 0.03299791 | 1011.186
[18 empty] | 0.03302656 | 1011.106
[18 empty] | 0.03304885 | 1011.156
[18 empty] | 0.03307114 | 1010.883
[18 empty] | 0.03309342 | 1010.92
[18 empty] | 0.03313481 | 1010.954
[18 empty] | 0.03316665 | 1010.963
[18 empty] | 0.03319531 | 1010.975
[18 empty] | 0.03323033 | 1010.807
[18 empty] | 0.0332558 | 1010.803
[18 empty] | 0.03327809 | 1010.47
[18 empty] | 0.03330993 | 1010.445
[18 empty] | 0.03333858 | 1010.474
[18 empty] | 0.03336087 | 1010.453
[18 empty] | 0.03339908 | 1010.453
[18 empty] | 0.03343728 | 1010.462
[18 empty] | 0.03345957 | 1010.302
[18 empty] | 0.03348504 | 1010.306
[18 empty] | 0.03350733 | 1010.302
[18 empty] | 0.0335328 | 1010.184
[18 empty] | 0.03357101 | 1010.142
[18 empty] | 0.03359648 | 1009.859
[18 empty] | 0.0336315 | 1009.91
[18 empty] | 0.03365379 | 1009.796
[18 empty] | 0.03367608 | 1009.788
[18 empty] | 0.03369836 | 1009.763
[18 empty] | 0.03372383 | 1009.674
[18 empty] | 0.03375886 | 1009.695
[18 empty] | 0.03381298 | 1009.619
[18 empty] | 0.03387348 | 1009.641
[18 empty] | 0.03391487 | 1009.641
[18 empty] | 0.03393716 | 1009.632
[18 empty] | 0.03399128 | 1008.836
[18 empty] | 0.0340263 | 1008.841
[18 empty] | 0.03405178 | 1008.841
[18 empty] | 0.03407406 | 1008.832
[18 empty] | 0.03410909 | 1008.794
[18 empty] | 0.03414092 | 1008.777
[18 empty] | 0.03420142 | 1008.874
[18 empty] | 0.03422689 | 1008.895
[18 empty] | 0.03425554 | 1008.853
[18 empty] | 0.0342842 | 1009.039
[18 empty] | 0.03431922 | 1009.03
[18 empty] | 0.03434788 | 1009.03
[18 empty] | 0.03437972 | 1009.03
[18 empty] | 0.034402 | 1008.992
[18 empty] | 0.03442748 | 1009.022
[18 empty] | 0.0344625 | 1009.135
[18 empty] | 0.03448797 | 1009.14
[18 empty] | 0.03451662 | 1008.967
[18 empty] | 0.03453891 | 1008.967
[18 empty] | 0.03456438 | 1008.992
[18 empty] | 0.03459622 | 1008.765
[18 empty] | 0.03461851 | 1008.921
[18 empty] | 0.03464398 | 1008.984
[18 empty] | 0.03468537 | 1008.803
[18 empty] | 0.03473631 | 1008.681
[18 empty] | 0.03477134 | 1008.685
[18 empty] | 0.03480636 | 1008.769
[18 empty] | 0.03483183 | 1008.639
[18 empty] | 0.03486049 | 1008.719
[18 empty] | 0.03489232 | 1008.672
[18 empty] | 0.03491461 | 1008.685
[18 empty] | 0.03494645 | 1008.462
[18 empty] | 0.03497192 | 1008.42
[18 empty] | 0.03500058 | 1008.23
[18 empty] | 0.03502605 | 1008.239
[18 empty] | 0.03504834 | 1008.247
[18 empty] | 0.03507699 | 1008.239
[18 empty] | 0.03510565 | 1008.218
[18 empty] | 0.0351343 | 1008.028
[18 empty] | 0.03518524 | 1008.032
[18 empty] | 0.03522027 | 1007.746
[18 empty] | 0.03524574 | 1007.91
[18 empty] | 0.03526802 | 1007.885
[18 empty] | 0.03529668 | 1007.834
[18 empty] | 0.03532215 | 1007.822
[18 empty] | 0.03535399 | 1007.498
[18 empty] | 0.03537628 | 1007.443
[18 empty] | 0.03540175 | 1007.51
[18 empty] | 0.03542404 | 1007.514
[18 empty] | 0.03544951 | 1007.464
[18 empty] | 0.03547179 | 1007.195
[18 empty] | 0.03549408 | 1007.106
[18 empty] | 0.03551637 | 1007.102
[18 empty] | 0.03553866 | 1007.119
[18 empty] | 0.03556413 | 1006.795
[18 empty] | 0.03561825 | 1006.786
[18 empty] | 0.03564054 | 1006.795
[18 empty] | 0.03566283 | 1006.875
[18 empty] | 0.0356883 | 1006.912
[18 empty] | 0.03571695 | 1006.845
[18 empty] | 0.03576153 | 1006.736
[18 empty] | 0.03579337 | 1006.744
[18 empty] | 0.03581565 | 1006.731
[18 empty] | 0.03585386 | 1006.82
[18 empty] | 0.03588252 | 1006.853
[18 empty] | 0.03590799 | 1006.782
[18 empty] | 0.03593027 | 1006.938
[18 empty] | 0.03596848 | 1006.921
[18 empty] | 0.03600669 | 1006.976
[18 empty] | 0.03603853 | 1006.997
[18 empty] | 0.0360831 | 1007.013
[18 empty] | 0.03611176 | 1007.009
[18 empty] | 0.03613404 | 1007.013
[18 empty] | 0.03616907 | 1006.727
[18 empty] | 0.03619135 | 1006.626
[18 empty] | 0.03621364 | 1006.723
[18 empty] | 0.03623593 | 1006.529
[18 empty] | 0.0362614 | 1006.807
[18 empty] | 0.03629006 | 1006.765
[18 empty] | 0.03631234 | 1006.752
[18 empty] | 0.03633781 | 1006.563
[18 empty] | 0.03636965 | 1006.605
[18 empty] | 0.03639194 | 1006.542
[18 empty] | 0.03643333 | 1006.546
[18 empty] | 0.03646199 | 1006.251
[18 empty] | 0.03650338 | 1006.281
[18 empty] | 0.03653203 | 1006.281
[18 empty] | 0.03657342 | 1006.18
[18 empty] | 0.03659889 | 1006.197
[18 empty] | 0.03665302 | 1006.066
[18 empty] | 0.03668167 | 1006.041
[18 empty] | 0.03671033 | 1005.894
[18 empty] | 0.03674217 | 1005.776
[18 empty] | 0.03677719 | 1005.763
[18 empty] | 0.03682177 | 1005.662
[18 empty] | 0.03684405 | 1005.67
[18 empty] | 0.03688226 | 1005.418
[18 empty] | 0.03690773 | 1005.443
[18 empty] | 0.03693639 | 1005.46
[18 empty] | 0.03695867 | 1005.477
[18 empty] | 0.03699051 | 1005.022
[18 empty] | 0.03702872 | 1005.043
[18 empty] | 0.03705419 | 1005.06
[18 empty] | 0.03708285 | 1005.161
[18 empty] | 0.03710513 | 1005.005
[18 empty] | 0.03714016 | 1005.018
[18 empty] | 0.03717518 | 1005.031
[18 empty] | 0.03720383 | 1005.043
[18 empty] | 0.03724522 | 1005.043
[18 empty] | 0.03727388 | 1005.022
[18 empty] | 0.03729935 | 1005.157
[18 empty] | 0.03734392 | 1005.115
[18 empty] | 0.0373885 | 1005.165
[18 empty] | 0.03741079 | 1005.157
[18 empty] | 0.03743307 | 1005.031
[18 empty] | 0.03747128 | 1005.153
[18 empty] | 0.0375063 | 1005.212
[18 empty] | 0.03753496 | 1005.212
[18 empty] | 0.03756998 | 1005.22
[18 empty] | 0.03760182 | 1005.199
[18 empty] | 0.03762411 | 1005.207
[18 empty] | 0.0376464 | 1004.955
[18 empty] | 0.03766868 | 1004.854
[18 empty] | 0.03770371 | 1004.871
[18 empty] | 0.03774191 | 1004.917
[18 empty] | 0.03777057 | 1004.929
[18 empty] | 0.03779285 | 1004.972
[18 empty] | 0.03782469 | 1004.883
[18 empty] | 0.03784698 | 1004.82
[18 empty] | 0.03787882 | 1004.841
[18 empty] | 0.03790111 | 1004.584
[18 empty] | 0.03794568 | 1004.753
[18 empty] | 0.03797115 | 1004.748
[18 empty] | 0.03800618 | 1004.652
[18 empty] | 0.03803801 | 1004.471
[18 empty] | 0.03806985 | 1004.445
[18 empty] | 0.03810169 | 1004.416
[18 empty] | 0.03812398 | 1004.374
[18 empty] | 0.03815263 | 1004.033
[18 empty] | 0.03817492 | 1004.231
[18 empty] | 0.03820676 | 1004.252
[18 empty] | 0.03822905 | 1004.218
[18 empty] | 0.03826407 | 1003.789
[18 empty] | 0.03829591 | 1003.826
[18 empty] | 0.03832775 | 1003.869
[18 empty] | 0.03835322 | 1003.902
[18 empty] | 0.03838188 | 1003.923
[18 empty] | 0.03842327 | 1003.932
[18 empty] | 0.03844555 | 1003.696
[18 empty] | 0.03849331 | 1003.536
[18 empty] | 0.03854744 | 1003.389
[18 empty] | 0.03857928 | 1003.397
[18 empty] | 0.03860475 | 1003.397
[18 empty] | 0.03863977 | 1003.384
[18 empty] | 0.03866206 | 1003.351
[18 empty] | 0.03870345 | 1003.372
[18 empty] | 0.0387321 | 1003.384
[18 empty] | 0.03875439 | 1003.397
[18 empty] | 0.03878623 | 1003.149
[18 empty] | 0.03881489 | 1003.165
[18 empty] | 0.03884672 | 1003.178
[18 empty] | 0.03887538 | 1003.195
[18 empty] | 0.03890722 | 1003.123
[18 empty] | 0.03892951 | 1003.064
[18 empty] | 0.03895816 | 1003.052
[18 empty] | 0.03898045 | 1003.056
[18 empty] | 0.03901229 | 1002.926
[18 empty] | 0.03904413 | 1002.833
[18 empty] | 0.0390696 | 1002.833
[18 empty] | 0.03909188 | 1002.816
[18 empty] | 0.03911736 | 1002.871
[18 empty] | 0.03913964 | 1002.955
[18 empty] | 0.03917148 | 1002.875
[18 empty] | 0.03921287 | 1002.879
[18 empty] | 0.03924153 | 1002.808
[18 empty] | 0.03927337 | 1002.972
[18 empty] | 0.03929565 | 1002.959
[18 empty] | 0.03934341 | 1002.98
[18 empty] | 0.03937207 | 1002.968
[18 empty] | 0.03941664 | 1002.858
[18 empty] | 0.03943893 | 1002.858
[18 empty] | 0.03946122 | 1002.862
[18 empty] | 0.03949942 | 1002.862
[18 empty] | 0.03953126 | 1002.681
[18 empty] | 0.03955355 | 1002.412
[18 empty] | 0.03958857 | 1002.425
[18 empty] | 0.03961723 | 1002.382
[18 empty] | 0.0396427 | 1002.197
[18 empty] | 0.03966817 | 1002.206
[18 empty] | 0.03970001 | 1002.269
[18 empty] | 0.0397223 | 1002.227
[18 empty] | 0.03974777 | 1002.222
[18 empty] | 0.03977324 | 1002.138
[18 empty] | 0.03979871 | 1002.147
[18 empty] | 0.03982736 | 1002.172
[18 empty] | 0.03985284 | 1001.957
[18 empty] | 0.03988467 | 1001.839
[18 empty] | 0.03991333 | 1001.755
[18 empty] | 0.03994835 | 1001.671
[18 empty] | 0.03997064 | 1001.73
[18 empty] | 0.03999293 | 1001.713
[18 empty] | 0.0400184 | 1001.692
[18 empty] | 0.04004705 | 1001.49
[18 empty] | 0.04007571 | 1001.473
[18 empty] | 0.04010118 | 1001.098
[18 empty] | 0.04012983 | 1001.073
[18 empty] | 0.04017441 | 1001.166
[18 empty] | 0.04021262 | 1001.157
[18 empty] | 0.04023809 | 1001.149
[18 empty] | 0.04027629 | 1000.732
[18 empty] | 0.04030176 | 1000.762
[18 empty] | 0.04033042 | 1000.682
[18 empty] | 0.04035589 | 1000.665
[18 empty] | 0.04038773 | 1000.526
[18 empty] | 0.04042912 | 1000.623
[18 empty] | 0.04046414 | 1000.669
[18 empty] | 0.04050553 | 1000.682
[18 empty] | 0.04053101 | 1000.677
[18 empty] | 0.04055966 | 1000.669
[18 empty] | 0.04058513 | 1000.602
[18 empty] | 0.04063289 | 1000.618
[18 empty] | 0.04065518 | 1000.623
[18 empty] | 0.04067746 | 1000.568
[18 empty] | 0.04070612 | 1000.639
[18 empty] | 0.04074114 | 1000.635
[18 empty] | 0.04076343 | 1000.627
[18 empty] | 0.04078572 | 1000.505
[18 empty] | 0.04082074 | 1000.387
[18 empty] | 0.04084303 | 1000.526
[18 empty] | 0.0408685 | 1000.454
[18 empty] | 0.04091944 | 1000.446
[18 empty] | 0.04096083 | 1000.454
[18 empty] | 0.04099585 | 1000.484
[18 empty] | 0.04102451 | 1000.517
[18 empty] | 0.04105635 | 1000.547
[18 empty] | 0.04107864 | 1000.534
[18 empty] | 0.04110729 | 1000.442
[18 empty] | 0.04114231 | 1000.349
[18 empty] | 0.04117097 | 1000.252
[18 empty] | 0.04120918 | 1000.092
[18 empty] | 0.04123783 | 1000.08
[18 empty] | 0.0412633 | 999.9995
[18 empty] | 0.04130788 | 1000.05
[18 empty] | 0.04135563 | 1000.092
[18 empty] | 0.04137792 | 1000.105
[18 empty] | 0.04141294 | 999.9322
[18 empty] | 0.04143842 | 999.7806
[18 empty] | 0.04146389 | 999.7764
[18 empty] | 0.04148936 | 999.7595
[18 empty] | 0.04154985 | 999.4143
[18 empty] | 0.04158806 | 999.288
[18 empty] | 0.04161035 | 999.0859
[18 empty] | 0.04163263 | 999.1154
[18 empty] | 0.04165492 | 999.107
[18 empty] | 0.04169631 | 998.7365
[18 empty] | 0.04172497 | 998.7154
[18 empty] | 0.04175362 | 998.6733
[18 empty] | 0.04178546 | 998.3829
[18 empty] | 0.04183959 | 998.3955
[18 empty] | 0.0418969 | 998.4081
[18 empty] | 0.04194147 | 998.4123
[18 empty] | 0.04196694 | 998.4165
[18 empty] | 0.04199241 | 998.0334
[18 empty] | 0.04202107 | 998.105
[18 empty] | 0.04206564 | 998.1092
[18 empty] | 0.04208793 | 998.1134
[18 empty] | 0.04211659 | 998.1218
[18 empty] | 0.04215798 | 997.9871
[18 empty] | 0.04218345 | 997.9745
[18 empty] | 0.04220892 | 997.9408
[18 empty] | 0.04223439 | 997.7556
[18 empty] | 0.04226623 | 997.7934
[18 empty] | 0.0422917 | 997.684
[18 empty] | 0.04231717 | 997.7513
[18 empty] | 0.04235856 | 997.8019
[18 empty] | 0.0423904 | 997.8229
[18 empty] | 0.04241906 | 997.5914
[18 empty] | 0.04245726 | 997.1114
[18 empty] | 0.04247955 | 997.1493
[18 empty] | 0.04250184 | 997.1956
[18 empty] | 0.04253049 | 997.0441
[18 empty] | 0.04256233 | 996.7325
[18 empty] | 0.04260691 | 996.7578
[18 empty] | 0.04263238 | 996.7746
[18 empty] | 0.04266422 | 996.2736
[18 empty] | 0.04268969 | 996.2484
[18 empty] | 0.04272789 | 995.0274
[18 empty] | 0.04275973 | 995.0359
[18 empty] | 0.04278202 | 995.0401