## data
C5240-H(HP) |  |  |  | C5240-EH(HP) |  |  |  | C5240-SH(HP) |  |  |  | C5240-ESH(HP) |  |  |  | C5240-XSH(HP)
Rolling direction |  | Transverse direction |  | Rolling direction |  | Transverse direction |  | Rolling direction |  | Transverse direction |  | Rolling direction |  | Transverse direction |  | Rolling direction |  | Transverse direction
Engineering strain | Engineering stress (MPa) | Engineering strain | Engineering stress (MPa) | Engineering strain | Engineering stress (MPa) | Engineering strain | Engineering stress (MPa) | Engineering strain | Engineering stress (MPa) | Engineering strain | Engineering stress (MPa) | Engineering strain | Engineering stress (MPa) | Engineering strain | Engineering stress (MPa) | Engineering strain | Engineering stress (MPa) | Engineering strain | Engineering stress (MPa)
0 | 0 | 0 | 0 | 0 | 0 | 0 | 0 | 0 | 0 | 0 | 0 | 0 | 0 | 0 | 0 | 0 | 0 | 0 | 0
0.00053 | 59.13978495 | 0.00053 | 57.43384 | 0.000455 | 53.69848302 | 0.000571 | 79.19161 | 0 | 15.469 | 0 | 17.06971 | 0 | 28 | 0 | 28.97503 | 0.000504 | 69.02502157 | 0.000508 | 67.77983
0.00078 | 88.70967742 | 0.00078 | 85.48293 | 0.000955 | 108.9763332 | 0.001071 | 153.6317 | 0 | 15.5 | 2.272177e-05 | 20.70776 | 0 | 29 | 2.030847e-05 | 29.99157 | 0.000704 | 93.8308887 | 0.000708 | 96.82833
0.00103 | 117.6075269 | 0.00103 | 113.532 | 0.001455 | 168.2026012 | 0.001571 | 220.1527 | 0 | 18.448 | 4.317136e-05 | 24.49644 | 0 | 31 | 4.061694e-05 | 33.02252 | 0.000904 | 120.7937877 | 0.000908 | 122.6492
0.00128 | 144.4892473 | 0.00128 | 140.2454 | 0.001955 | 229.0082364 | 0.002071 | 269.2515 | 0.0001 | 22.942 | 6.459474e-05 | 27.20224 | 0.0001 | 34 | 6.285955e-05 | 37.11923 | 0.001104 | 148.8352028 | 0.001108 | 150.6219
0.00153 | 172.7150538 | 0.00153 | 167.6267 | 0.002455 | 283.496403 | 0.002571 | 296.9685 | 0.0001 | 25.59 | 8.569352e-05 | 30.02457 | 0.0001 | 38 | 8.349038e-05 | 40.49128 | 0.001304 | 177.9551337 | 0.001308 | 178.5945
0.00178 | 200.9408602 | 0.00178 | 194.3401 | 0.002955 | 341.1433039 | 0.003071 | 338.9401 | 0.0001 | 26.753 | 0.0001074415 | 33.36986 | 0.0001 | 39 | 0.0001037989 | 44.93928 | 0.001504 | 207.0750647 | 0.001508 | 205.4912
0.00203 | 227.8225806 | 0.00203 | 219.7178 | 0.003455 | 398.0005212 | 0.003571 | 395.1661 | 0.0001 | 29.583 | 0.0001285403 | 35.47879 | 0.0001 | 41 | 0.0001257191 | 48.76615 | 0.001704 | 231.8809318 | 0.001708 | 232.388
0.00228 | 254.7043011 | 0.00228 | 245.0956 | 0.003955 | 453.2783714 | 0.004071 | 448.2245 | 0.0001 | 32.294 | 0.0001486653 | 38.24996 | 0.0001 | 45 | 0.0001466723 | 51.94305 | 0.001904 | 259.9223469 | 0.001908 | 259.2848
0.00253 | 280.9139785 | 0.00253 | 270.4733 | 0.004455 | 506.1871708 | 0.004571 | 506.0344 | 0.0002 | 34.532 | 0.0001687903 | 41.08934 | 0.0002 | 48 | 0.0001682702 | 54.05589 | 0.002104 | 284.728214 | 0.002108 | 287.2574
0.00278 | 305.7795699 | 0.00278 | 294.5154 | 0.004955 | 536.1951466 | 0.005071 | 561.4685 | 0.0002 | 37.059 | 0.0001905383 | 43.65303 | 0.0002 | 52 | 0.0001885787 | 57.23957 | 0.002304 | 311.691113 | 0.002308 | 314.1542
0.00303 | 330.6451613 | 0.00303 | 319.8931 | 0.005455 | 562.2547045 | 0.005571 | 611.3592 | 0.0002 | 40.092 | 0.0002126108 | 46.87611 | 0.0002 | 55 | 0.0002104989 | 58.27308 | 0.002504 | 337.5754961 | 0.002508 | 338.8992
0.00328 | 356.8548387 | 0.00328 | 346.6066 | 0.005955 | 599.3698325 | 0.006071 | 650.1631 | 0.0002 | 43.377 | 0.0002327358 | 49.28063 | 0.0002 | 58 | 0.0002311297 | 62.40373 | 0.002704 | 363.4598792 | 0.002708 | 366.8718
0.00353 | 381.0483871 | 0.00353 | 371.9843 | 0.006455 | 638.0643276 | 0.006571 | 686.5913 | 0.0003 | 45.782 | 0.0002544838 | 52.77941 | 0.0003 | 60 | 0.0002517606 | 65.53311 | 0.002904 | 387.1872304 | 0.002908 | 393.7686
0.00378 | 404.5698925 | 0.00378 | 394.6907 | 0.006955 | 669.6516706 | 0.007071 | 715.1003 | 0.0003 | 47.426 | 0.0002749334 | 56.75852 | 0.0003 | 62 | 0.0002730361 | 68.41472 | 0.003104 | 411.9930975 | 0.003108 | 419.5894
0.00403 | 429.4354839 | 0.00403 | 418.7328 | 0.007455 | 695.7112285 | 0.007571 | 738.0658 | 0.0003 | 50.081 | 0.000295383 | 59.09483 | 0.0003 | 65 | 0.0002936669 | 70.96879 | 0.003304 | 435.7204487 | 0.003308 | 445.4103
0.00428 | 454.3010753 | 0.00428 | 442.107 | 0.007955 | 714.6636343 | 0.008071 | 757.0718 | 0.0003 | 50.932 | 0.000315508 | 61.79494 | 0.0003 | 68 | 0.0003155872 | 74.00483 | 0.003504 | 459.4477998 | 0.003508 | 472.3071
0.00453 | 477.8225806 | 0.00453 | 461.4742 | 0.008455 | 729.6676222 | 0.008571 | 772.1182 | 0.0003 | 54.747 | 0.0003375806 | 64.2762 | 0.0003 | 70 | 0.0003368627 | 77.86904 | 0.003704 | 483.175151 | 0.003708 | 499.2039
0.00478 | 499.327957 | 0.00478 | 477.5023 | 0.008955 | 742.3025594 | 0.009071 | 784.7889 | 0.0004 | 57.616 | 0.0003590039 | 67.34865 | 0.0004 | 74 | 0.0003571712 | 79.24875 | 0.003904 | 507.9810181 | 0.003908 | 523.9489
0.00503 | 518.8172043 | 0.00503 | 491.5268 | 0.009455 | 751.7787622 | 0.009571 | 797.4595 | 0.0004 | 59.158 | 0.0003797781 | 69.01987 | 0.0004 | 74 | 0.0003781244 | 81.85374 | 0.004104 | 530.6298533 | 0.004108 | 551.9215
0.00528 | 535.6182796 | 0.00528 | 504.8835 | 0.009955 | 760.4652816 | 0.010071 | 806.1706 | 0.0004 | 62.522 | 0.0004005523 | 72.30833 | 0.0004 | 78 | 0.0004019788 | 85.07646 | 0.004304 | 554.3572045 | 0.004308 | 575.5907
0.00553 | 551.0752688 | 0.00553 | 522.2473 | 0.010455 | 765.9930666 | 0.010571 | 814.0898 | 0.0004 | 64.718 | 0.0004206773 | 74.11882 | 0.0004 | 80 | 0.0004226096 | 88.13117 | 0.004504 | 577.0060397 | 0.004508 | 601.4115
0.00578 | 564.516129 | 0.00578 | 540.9467 | 0.010955 | 770.731168 | 0.011071 | 821.217 | 0.0004 | 66.215 | 0.0004417761 | 75.91511 | 0.0004 | 82 | 0.0004429181 | 91.55244 | 0.004704 | 599.6548749 | 0.004708 | 628.3083
0.00603 | 575.2688172 | 0.00603 | 558.3104 | 0.011455 | 774.6795859 | 0.011571 | 826.7604 | 0.0005 | 68.238 | 0.0004619011 | 80.05054 | 0.0005 | 87 | 0.0004638713 | 94.08276 | 0.004904 | 622.3037101 | 0.004908 | 653.0533
0.00628 | 585.3494624 | 0.00628 | 573.0028 | 0.011955 | 777.8383202 | 0.012071 | 830.72 | 0.0005 | 70.929 | 0.0004820261 | 82.15094 | 0.0005 | 90 | 0.0004848245 | 96.11923 | 0.005104 | 643.8740293 | 0.005108 | 677.7983
0.00653 | 594.0860215 | 0.00653 | 587.0273 | 0.012455 | 780.2073709 | 0.012571 | 834.6796 | 0.0005 | 74.16 | 0.0005037741 | 84.45315 | 0.0005 | 90 | 0.0005067447 | 100.5689 | 0.005304 | 667.6013805 | 0.005308 | 702.5434
0.00678 | 601.4784946 | 0.00678 | 599.0483 | 0.012955 | 782.5764216 | 0.013071 | 837.8473 | 0.0005 | 77.448 | 0.000523899 | 87.82402 | 0.0005 | 93 | 0.0005280203 | 103.4913 | 0.005504 | 689.1716997 | 0.005508 | 727.2884
0.00703 | 607.5268817 | 0.00703 | 609.7337 | 0.013455 | 784.1557888 | 0.013571 | 841.0149 | 0.0006 | 78.408 | 0.00054727 | 89.89316 | 0.0005 | 96 | 0.0005496182 | 106.5612 | 0.005704 | 709.663503 | 0.005708 | 750.9575
0.00728 | 612.2311828 | 0.00728 | 619.7512 | 0.013955 | 785.7351559 | 0.014071 | 843.3907 | 0.0006 | 80.937 | 0.0005686934 | 92.31474 | 0.0006 | 99 | 0.0005705713 | 108.4297 | 0.005904 | 731.2338223 | 0.005908 | 775.7025
0.00753 | 616.9354839 | 0.00753 | 629.1009 | 0.014455 | 787.3145231 | 0.014571 | 845.7664 | 0.0006 | 83.229 | 0.0005914152 | 95.89878 | 0.0006 | 101 | 0.0005908798 | 112.6859 | 0.006104 | 751.7256255 | 0.006108 | 799.3717
0.00778 | 620.9677419 | 0.00778 | 637.115 | 0.014955 | 787.3145231 | 0.015071 | 848.1422 | 0.0006 | 85.303 | 0.0006138123 | 97.63538 | 0.0006 | 103 | 0.0006121553 | 114.6053 | 0.006304 | 774.3744607 | 0.006308 | 821.965
0.00803 | 623.655914 | 0.00803 | 644.4611 | 0.015455 | 788.8938902 | 0.015571 | 848.9341 | 0.0006 | 87.018 | 0.0006378325 | 100.398 | 0.0006 | 105 | 0.0006327862 | 116.971 | 0.006504 | 793.7877481 | 0.006508 | 842.4065
0.00828 | 627.016129 | 0.00828 | 651.1395 | 0.015955 | 788.8938902 | 0.016071 | 849.726 | 0.0007 | 89.865 | 0.0006602297 | 103.5842 | 0.0007 | 107 | 0.000653417 | 120.4228 | 0.006704 | 813.2010354 | 0.006708 | 862.848
0.00853 | 630.3763441 | 0.00853 | 657.15 | 0.016455 | 788.8938902 | 0.016571 | 851.3098 | 0.0007 | 91.803 | 0.0006810038 | 106.0427 | 0.0007 | 110 | 0.0006743702 | 123.4775 | 0.006904 | 832.6143227 | 0.006908 | 883.2896
0.00878 | 633.0645161 | 0.00878 | 662.4927 | 0.016955 | 789.6835738 | 0.017071 | 851.3098 | 0.0007 | 94.579 | 0.0007011288 | 107.5007 | 0.0007 | 112 | 0.000695001 | 125.2679 | 0.007104 | 850.949094 | 0.007108 | 903.7311
0.00903 | 635.0806452 | 0.00903 | 667.8354 | 0.017455 | 790.4732574 | 0.017571 | 851.3098 | 0.0007 | 95.563 | 0.0007225522 | 109.3766 | 0.0007 | 114 | 0.0007162766 | 127.3977 | 0.007304 | 867.1268335 | 0.007308 | 922.0209
0.00928 | 637.0967742 | 0.00928 | 673.1781 | 0.017955 | 790.4732574 | 0.018071 | 852.8937 | 0.0007 | 98.871 | 0.0007433264 | 111.9062 | 0.0007 | 116 | 0.0007372297 | 130.8581 | 0.007504 | 882.2260569 | 0.007508 | 939.2348
0.00953 | 638.4408602 | 0.00953 | 677.1851 | 0.018455 | 790.4732574 | 0.018571 | 853.6856 | 0.0008 | 100.232 | 0.0007641006 | 115.0781 | 0.0008 | 119 | 0.0007585053 | 134.0095 | 0.007704 | 898.4037964 | 0.007708 | 955.3729
0.00978 | 639.1129032 | 0.00978 | 679.8564 | 0.018955 | 791.2629409 | 0.019071 | 853.6856 | 0.0008 | 102.38 | 0.0007877962 | 117.6873 | 0.0008 | 122 | 0.0007794585 | 137.2695 | 0.007904 | 911.3459879 | 0.007908 | 972.5868
0.01003 | 640.4569892 | 0.01003 | 683.1956 | 0.019455 | 791.2629409 | 0.019571 | 853.6856 | 0.0008 | 104.321 | 0.0008085703 | 121.0979 | 0.0008 | 124 | 0.0007997669 | 139.1007 | 0.008104 | 924.2881795 | 0.008108 | 986.5731
0.01028 | 641.8010753 | 0.01028 | 686.5348 | 0.019955 | 791.2629409 | 0.020071 | 853.6856 | 0.0008 | 106.788 | 0.0008290199 | 125.2135 | 0.0008 | 126 | 0.0008213648 | 141.8771 | 0.008304 | 936.151855 | 0.008308 | 999.4836
0.01053 | 643.1451613 | 0.01053 | 689.2061 | 0.020455 | 791.2629409 | 0.020571 | 854.4775 | 0.0008 | 109.117 | 0.0008494695 | 126.7881 | 0.0008 | 129 | 0.0008416733 | 144.4651 | 0.008504 | 946.9370147 | 0.008508 | 1013.47
0.01078 | 643.8172043 | 0.01078 | 691.2096 | 0.020955 | 792.0526245 | 0.021071 | 854.4775 | 0.0009 | 112.776 | 0.0008702437 | 128.8487 | 0.0009 | 131 | 0.0008626265 | 147.7727 | 0.008704 | 956.6436583 | 0.008708 | 1026.38
0.01103 | 644.4892473 | 0.01103 | 693.2131 | 0.021455 | 792.0526245 | 0.021571 | 854.4775 | 0.0009 | 115.073 | 0.0008903687 | 129.7951 | 0.0009 | 133 | 0.0008848691 | 150.3912 | 0.008904 | 965.271786 | 0.008908 | 1037.139
0.01128 | 645.8333333 | 0.01128 | 695.8845 | 0.021955 | 792.0526245 | 0.022071 | 854.4775 | 0.0009 | 117.08 | 0.0009114675 | 134.175 | 0.0009 | 136 | 0.0009077564 | 155.4739 | 0.009104 | 973.8999137 | 0.009108 | 1046.822
0.01153 | 646.5053763 | 0.01153 | 697.888 | 0.022455 | 792.0526245 | 0.022571 | 854.4775 | 0.0009 | 119.561 | 0.0009319171 | 135.616 | 0.0009 | 139 | 0.0009296767 | 158.5218 | 0.009304 | 980.3710095 | 0.009308 | 1057.581
0.01178 | 647.1774194 | 0.01178 | 699.2236 | 0.022955 | 792.0526245 | 0.023071 | 854.4775 | 0.001 | 122.388 | 0.000955288 | 138.6487 | 0.0009 | 141 | 0.0009515969 | 159.1735 | 0.009504 | 986.8421053 | 0.009508 | 1067.263
0.01203 | 647.8494624 | 0.01203 | 700.5593 | 0.023455 | 792.0526245 | 0.023571 | 854.4775 | 0.001 | 124.437 | 0.0009783344 | 141.5989 | 0.001 | 143 | 0.0009719054 | 163.1786 | 0.009704 | 992.2346851 | 0.009708 | 1075.87
0.01228 | 648.5215054 | 0.01228 | 701.895 | 0.023955 | 792.0526245 | 0.024071 | 854.4775 | 0.001 | 126.994 | 0.0009994332 | 143.8215 | 0.001 | 145 | 0.0009925362 | 166.2791 | 0.009904 | 997.6272649 | 0.009908 | 1083.401
0.01253 | 648.5215054 | 0.01253 | 703.2307 | 0.024455 | 792.0526245 | 0.024571 | 853.6856 | 0.001 | 128.938 | 0.001020207 | 147.1441 | 0.001 | 148 | 0.001014779 | 169.2252 | 0.010104 | 1003.019845 | 0.010108 | 1092.008
0.01278 | 649.1935484 | 0.01278 | 704.5663 | 0.024955 | 792.0526245 | 0.025071 | 853.6856 | 0.001 | 130.758 | 0.001041306 | 149.2615 | 0.001 | 150 | 0.00103541 | 171.932 | 0.010304 | 1007.333909 | 0.010308 | 1098.464
0.01303 | 650.5376344 | 0.01303 | 705.902 | 0.025455 | 791.2629409 | 0.025571 | 853.6856 | 0.0011 | 133.191 | 0.00106208 | 150.839 | 0.0011 | 152 | 0.001056041 | 175.1819 | 0.010504 | 1010.569456 | 0.010508 | 1105.995
0.01328 | 650.5376344 | 0.01328 | 706.5698 | 0.025955 | 792.0526245 | 0.026071 | 853.6856 | 0.0011 | 135.483 | 0.001083179 | 153.8205 | 0.0011 | 154 | 0.001076671 | 177.198 | 0.010704 | 1012.726488 | 0.010708 | 1111.374
0.01353 | 650.5376344 | 0.01353 | 707.9055 | 0.026455 | 792.0526245 | 0.026571 | 853.6856 | 0.0011 | 137.934 | 0.001103953 | 155.324 | 0.0011 | 157 | 0.001098269 | 180.5972 | 0.010904 | 1015.962036 | 0.010908 | 1116.753
0.01378 | 651.2096774 | 0.01378 | 708.5733 | 0.026955 | 792.0526245 | 0.027071 | 852.8937 | 0.0011 | 140.262 | 0.001124403 | 159.9994 | 0.0011 | 159 | 0.001120189 | 182.7949 | 0.011104 | 1019.197584 | 0.011108 | 1122.133
0.01403 | 651.8817204 | 0.01403 | 709.2412 | 0.027455 | 791.2629409 | 0.027571 | 852.8937 | 0.0011 | 142.005 | 0.001144853 | 161.466 | 0.0011 | 161 | 0.001140498 | 186.1483 | 0.011304 | 1022.433132 | 0.011308 | 1127.512
0.01428 | 652.5537634 | 0.01428 | 709.909 | 0.027955 | 792.0526245 | 0.028071 | 852.8937 | 0.0012 | 144.476 | 0.001165627 | 164.0326 | 0.0012 | 163 | 0.001162741 | 190.0159 | 0.011504 | 1023.511648 | 0.011508 | 1131.816
0.01453 | 652.5537634 | 0.01453 | 710.5768 | 0.028455 | 792.0526245 | 0.028571 | 852.1017 | 0.0012 | 145.489 | 0.001186725 | 165.0103 | 0.0012 | 165 | 0.001183694 | 193.3048 | 0.011704 | 1025.66868 | 0.011708 | 1136.119
0.01478 | 652.5537634 | 0.01478 | 711.2447 | 0.028955 | 792.0526245 | 0.029071 | 852.8937 | 0.0012 | 148.553 | 0.001207175 | 168.4352 | 0.0012 | 169 | 0.001205292 | 194.1686 | 0.011904 | 1026.747196 | 0.011908 | 1139.347
0.01503 | 652.5537634 | 0.01503 | 711.9125 | 0.029455 | 792.0526245 | 0.029571 | 852.1017 | 0.0012 | 150.223 | 0.0012273 | 171.2859 | 0.0012 | 170 | 0.0012256 | 197.3523 | 0.012104 | 1028.904228 | 0.012108 | 1144.726
0.01528 | 652.5537634 | 0.01528 | 711.9125 | 0.029955 | 792.0526245 | 0.030071 | 852.1017 | 0.0012 | 154.518 | 0.001248074 | 173.0453 | 0.0012 | 171 | 0.001245909 | 200.5699 | 0.012304 | 1029.982744 | 0.012308 | 1147.954
0.01553 | 653.2258065 | 0.01553 | 712.5803 | 0.030455 | 792.0526245 | 0.030571 | 852.1017 | 0.0013 | 155.568 | 0.001270147 | 176.5298 | 0.0013 | 175 | 0.001266539 | 203.0934 | 0.012504 | 1031.06126 | 0.012508 | 1150.105
0.01578 | 653.2258065 | 0.01578 | 713.2482 | 0.030955 | 792.0526245 | 0.031071 | 851.3098 | 0.0013 | 158.389 | 0.001290272 | 178.9713 | 0.0013 | 176 | 0.001287493 | 205.0926 | 0.012704 | 1032.139776 | 0.012708 | 1153.333
0.01603 | 653.8978495 | 0.01603 | 713.2482 | 0.031455 | 792.0526245 | 0.031571 | 851.3098 | 0.0013 | 159.515 | 0.001310397 | 181.0632 | 0.0013 | 179 | 0.001310058 | 208.4375 | 0.012904 | 1034.296808 | 0.012908 | 1155.485
0.01628 | 653.8978495 | 0.01628 | 713.916 | 0.031955 | 792.0526245 | 0.032071 | 850.5179 | 0.0013 | 163.185 | 0.001331496 | 182.5582 | 0.0013 | 182 | 0.0013323 | 210.6742 | 0.013104 | 1034.296808 | 0.013108 | 1157.637
0.01653 | 653.8978495 | 0.01653 | 713.916 | 0.032455 | 792.0526245 | 0.032571 | 850.5179 | 0.0014 | 164.744 | 0.001351945 | 186.9721 | 0.0013 | 184 | 0.001354865 | 215.0153 | 0.013304 | 1035.375324 | 0.013308 | 1159.788
0.01678 | 653.8978495 | 0.01678 | 714.5839 | 0.032955 | 792.0526245 | 0.033071 | 850.5179 | 0.0014 | 166.745 | 0.001372395 | 188.8196 | 0.0014 | 186 | 0.001376463 | 218.5384 | 0.013504 | 1036.45384 | 0.013508 | 1161.94
0.01703 | 654.5698925 | 0.01703 | 715.2517 | 0.033455 | 792.0526245 | 0.033571 | 850.5179 | 0.0014 | 169.554 | 0.001395766 | 192.2359 | 0.0014 | 187 | 0.001397416 | 220.938 | 0.013704 | 1036.45384 | 0.013708 | 1163.016
0.01728 | 655.2419355 | 0.01728 | 715.2517 | 0.033955 | 792.0526245 | 0.034071 | 849.726 | 0.0014 | 171.13 | 0.001415891 | 194.8821 | 0.0014 | 191 | 0.001418047 | 223.5023 | 0.013904 | 1037.532355 | 0.013908 | 1165.168
0.01753 | 655.2419355 | 0.01753 | 715.2517 | 0.034455 | 792.0526245 | 0.034571 | 848.9341 | 0.0014 | 173.499 | 0.001436016 | 196.1923 | 0.0014 | 193 | 0.001439323 | 225.8765 | 0.014104 | 1037.532355 | 0.014108 | 1166.243
0.01778 | 655.2419355 | 0.01778 | 715.2517 | 0.034955 | 792.0526245 | 0.035071 | 848.9341 | 0.0015 | 176.645 | 0.001458088 | 199.782 | 0.0015 | 196 | 0.001459631 | 228.3474 | 0.014304 | 1037.532355 | 0.014308 | 1168.395
0.01803 | 655.2419355 | 0.01803 | 715.2517 | 0.035455 | 792.0526245 | 0.035571 | 848.9341 | 0.0015 | 177.508 | 0.001479512 | 202.2804 | 0.0015 | 198 | 0.001480907 | 231.7805 | 0.014504 | 1038.610871 | 0.014508 | 1168.395
0.01828 | 655.2419355 | 0.01828 | 715.9195 | 0.035955 | 792.0526245 | 0.036071 | 848.9341 | 0.0015 | 179.998 | 0.001499961 | 205.5205 | 0.0015 | 200 | 0.001501215 | 233.4878 | 0.014704 | 1038.610871 | 0.014708 | 1169.471
0.01853 | 655.2419355 | 0.01853 | 715.9195 | 0.036455 | 792.8423081 | 0.036571 | 848.9341 | 0.0015 | 181.116 | 0.001520735 | 207.2997 | 0.0015 | 202 | 0.001521524 | 236.5035 | 0.014904 | 1038.610871 | 0.014908 | 1170.547
0.01878 | 655.2419355 | 0.01878 | 715.9195 | 0.036955 | 792.8423081 | 0.037071 | 848.1422 | 0.0015 | 184.571 | 0.001543133 | 210.2386 | 0.0015 | 205 | 0.001542154 | 239.7007 | 0.015104 | 1038.610871 | 0.015108 | 1171.623
0.01903 | 655.9139785 | 0.01903 | 715.9195 | 0.037455 | 792.8423081 | 0.037571 | 848.1422 | 0.0016 | 186.826 | 0.001564881 | 212.464 | 0.0016 | 208 | 0.001563108 | 240.797 | 0.015304 | 1039.689387 | 0.015308 | 1171.623
0.01928 | 655.9139785 | 0.01928 | 715.9195 | 0.037955 | 792.8423081 | 0.038071 | 848.1422 | 0.0016 | 189.475 | 0.001585006 | 214.9339 | 0.0016 | 211 | 0.00158535 | 244.6358 | 0.015504 | 1039.689387 | 0.015508 | 1172.699
0.01953 | 655.9139785 | 0.01953 | 716.5874 | 0.038455 | 792.8423081 | 0.038571 | 848.1422 | 0.0016 | 191.113 | 0.001606429 | 217.0656 | 0.0016 | 213 | 0.001605659 | 247.7702 | 0.015704 | 1039.689387 | 0.015708 | 1172.699
0.01978 | 656.5860215 | 0.01978 | 716.5874 | 0.038955 | 792.8423081 | 0.039071 | 848.1422 | 0.0016 | 194.237 | 0.001626554 | 218.4185 | 0.0016 | 214 | 0.001625967 | 249.5318 | 0.015904 | 1039.689387 | 0.015908 | 1172.699
0.02003 | 656.5860215 | 0.02003 | 716.5874 | 0.039455 | 792.8423081 | 0.039571 | 846.5583 | 0.0016 | 196.69 | 0.001647653 | 220.5701 | 0.0016 | 218 | 0.001647887 | 252.7986 | 0.016104 | 1039.689387 | 0.016108 | 1173.775
0.02028 | 656.5860215 | 0.02028 | 716.5874 | 0.039955 | 792.8423081 | 0.040071 | 847.3502 | 0.0017 | 199.933 | 0.001668102 | 223.6653 | 0.0017 | 219 | 0.001668196 | 256.4049 | 0.016304 | 1039.689387 | 0.016308 | 1174.85
0.02053 | 656.5860215 | 0.02053 | 716.5874 | 0.040455 | 792.8423081 | 0.040571 | 846.5583 | 0.0017 | 201.512 | 0.001688552 | 225.8168 | 0.0017 | 222 | 0.001689149 | 258.516 | 0.016504 | 1039.689387 | 0.016508 | 1173.775
0.02078 | 656.5860215 | 0.02078 | 716.5874 | 0.040955 | 792.8423081 | 0.041071 | 846.5583 | 0.0017 | 203.314 | 0.001709975 | 228.426 | 0.0017 | 224 | 0.001709458 | 261.2127 | 0.016704 | 1040.767903 | 0.016708 | 1173.775
0.02103 | 656.5860215 | 0.02103 | 716.5874 | 0.041455 | 793.6319917 | 0.041571 | 846.5583 | 0.0017 | 205.991 | 0.0017301 | 231.9589 | 0.0017 | 227 | 0.001729766 | 265.6047 | 0.016904 | 1039.689387 | 0.016908 | 1172.699
0.02128 | 657.2580645 | 0.02128 | 717.2552 | 0.041955 | 793.6319917 | 0.042071 | 846.5583 | 0.0018 | 208.181 | 0.001750875 | 234.9745 | 0.0017 | 229 | 0.001752009 | 267.3357 | 0.017104 | 1039.689387 | 0.017108 | 1172.699
0.02153 | 657.2580645 | 0.02153 | 717.2552 | 0.042455 | 793.6319917 | 0.042571 | 846.5583 | 0.0018 | 210.716 | 0.001771649 | 237.1488 | 0.0018 | 231 | 0.001773929 | 270.4413 | 0.017304 | 1039.689387 | 0.017308 | 1171.623
0.02178 | 657.2580645 | 0.02178 | 717.2552 | 0.042955 | 793.6319917 | 0.043071 | 845.7664 | 0.0018 | 213.484 | 0.001792747 | 240.4372 | 0.0018 | 234 | 0.001794237 | 272.6559 | 0.017504 | 1038.610871 | 0.017508 | 1171.623
0.02203 | 657.2580645 | 0.02203 | 717.2552 | 0.043455 | 794.4216752 | 0.043571 | 846.5583 | 0.0018 | 214.355 | 0.001813846 | 242.4211 | 0.0018 | 236 | 0.001814546 | 275.8922 | 0.017704 | 1038.610871 | 0.017708 | 1171.623
0.02228 | 657.2580645 | 0.02228 | 717.2552 | 0.043955 | 794.4216752 | 0.044071 | 844.9745 | 0.0018 | 216.775 | 0.001834296 | 244.6892 | 0.0018 | 238 | 0.001835177 | 277.6181 | 0.017904 | 1038.610871 | 0.017908 | 1170.547
0.02253 | 657.2580645 | 0.02253 | 717.2552 | 0.044455 | 793.6319917 | 0.044571 | 844.9745 | 0.0019 | 219.18 | 0.001855719 | 247.5115 | 0.0019 | 241 | 0.001855485 | 280.4353 | 0.018104 | 1038.610871 | 0.018108 | 1169.471
0.02278 | 657.9301075 | 0.02278 | 717.2552 | 0.044955 | 794.4216752 | 0.045071 | 844.9745 | 0.0019 | 220.365 | 0.001875844 | 249.2311 | 0.0019 | 244 | 0.001876438 | 283.5629 | 0.018304 | 1038.610871 | 0.018308 | 1168.395
0.02303 | 658.6021505 | 0.02303 | 717.2552 | 0.045455 | 794.4216752 | 0.045571 | 844.9745 | 0.0019 | 222.867 | 0.001897592 | 252.9402 | 0.0019 | 245 | 0.001897391 | 286.2782 | 0.018504 | 1037.532355 | 0.018508 | 1166.243
0.02328 | 658.6021505 | 0.02328 | 717.923 | 0.045955 | 794.4216752 | 0.046071 | 844.9745 | 0.0019 | 224.879 | 0.001917717 | 255.5976 | 0.0019 | 248 | 0.001918989 | 290.3359 | 0.018704 | 1037.532355 | 0.018708 | 1164.092
0.02353 | 658.6021505 | 0.02353 | 717.923 | 0.046455 | 794.4216752 | 0.046571 | 844.9745 | 0.0019 | 227.994 | 0.001940439 | 257.8856 | 0.0019 | 249 | 0.001940265 | 292.4335 | 0.018904 | 1037.532355 | 0.018908 | 1160.864
0.02378 | 658.6021505 | 0.02378 | 717.2552 | 0.046955 | 794.4216752 | 0.047071 | 844.1826 | 0.002 | 231.112 | 0.001960564 | 260.3271 | 0.002 | 252 | 0.001961218 | 295.5221 | 0.019104 | 1036.45384 | 0.019108 | 1156.561
0.02403 | 658.6021505 | 0.02403 | 717.2552 | 0.047455 | 794.4216752 | 0.047571 | 844.1826 | 0.002 | 232.301 | 0.001981663 | 262.8311 | 0.002 | 254 | 0.001983138 | 298.0626 | 0.019304 | 1036.45384
0.02428 | 658.6021505 | 0.02428 | 717.2552 | 0.047955 | 794.4216752 | 0.048071 | 844.1826 | 0.002 | 235.085 | 0.002002762 | 266.0371 | 0.002 | 256 | 0.002004092 | 300.7067 | 0.019504 | 1036.45384
0.02453 | 658.6021505 | 0.02453 | 717.2552 | 0.048455 | 794.4216752 | 0.048571 | 844.1826 | 0.002 | 238.059 | 0.002022887 | 267.7567 | 0.002 | 259 | 0.002025045 | 301.6061 | 0.019704 | 1036.45384
0.02478 | 658.6021505 | 0.02478 | 717.2552 | 0.048955 | 794.4216752 | 0.049071 | 844.1826 | 0.0021 | 240.639 | 0.002043336 | 270.7978 | 0.002 | 262 | 0.002045676 | 305.8946 | 0.019904 | 1035.375324
0.02503 | 658.6021505 | 0.02503 | 717.2552 | 0.049455 | 794.4216752 | 0.049571 | 844.1826 | 0.0021 | 242.346 | 0.002065733 | 273.444 | 0.0021 | 263 | 0.002066629 | 308.3112 | 0.020104 | 1034.296808
0.02528 | 658.6021505 | 0.02528 | 717.2552 | 0.049955 | 795.2113588 | 0.050071 | 844.1826 | 0.0021 | 244.573 | 0.002087157 | 274.3961 | 0.0021 | 266 | 0.002086937 | 311.5967 | 0.020304 | 1034.296808
0.02553 | 658.6021505 | 0.02553 | 717.2552 | 0.050455 | 795.2113588 | 0.050571 | 843.3907 | 0.0021 | 246.202 | 0.002109229 | 277.9489 | 0.0021 | 269 | 0.002108213 | 313.6145 | 0.020504 | 1033.218292
0.02578 | 659.2741935 | 0.02578 | 717.2552 | 0.050955 | 795.2113588 | 0.051071 | 843.3907 | 0.0021 | 248.209 | 0.002130003 | 281.6892 | 0.0021 | 271 | 0.002129166 | 316.1194 | 0.020704 | 1032.139776
0.02603 | 659.2741935 | 0.02603 | 717.2552 | 0.051455 | 795.2113588 | 0.051571 | 843.3907 | 0.0022 | 251.092 | 0.002150453 | 284.1733 | 0.0022 | 273 | 0.002150119 | 318.7922 | 0.020904 | 1032.139776
0.02628 | 659.2741935 | 0.02628 | 717.2552 | 0.051955 | 795.2113588 | 0.052071 | 843.3907 | 0.0022 | 253.896 | 0.00217285 | 286.4898 | 0.0022 | 275 | 0.002170428 | 322.2423 | 0.021104 | 1029.982744
0.02653 | 659.2741935 | 0.02653 | 717.2552 | 0.052455 | 795.2113588 | 0.052571 | 843.3907 | 0.0022 | 255.537 | 0.002194598 | 288.2917 | 0.0022 | 277 | 0.002193315 | 324.6912 | 0.021304 | 1028.904228
0.02678 | 659.2741935 | 0.02678 | 717.2552 | 0.052955 | 795.2113588 | 0.053071 | 843.3907 | 0.0022 | 257.277 | 0.002214723 | 290.0369 | 0.0022 | 279 | 0.002216525 | 327.5219 | 0.021504 | 1026.747196
0.02703 | 659.2741935 | 0.02703 | 717.2552 | 0.053455 | 795.2113588 | 0.053571 | 843.3907 | 0.0022 | 259.66 | 0.002234848 | 293.4134 | 0.0022 | 282 | 0.0022378 | 329.9012
0.02728 | 659.9462366 | 0.02728 | 717.2552 | 0.053955 | 795.2113588 | 0.054071 | 842.5988 | 0.0023 | 262.235 | 0.002254973 | 295.3177 | 0.0023 | 284 | 0.002259398 | 333.3751
0.02753 | 659.9462366 | 0.02753 | 717.2552 | 0.054455 | 796.0010424 | 0.054571 | 842.5988 | 0.0023 | 264.725 | 0.002275423 | 297.6313 | 0.0023 | 288 | 0.002280351 | 336.2991
0.02778 | 659.9462366 | 0.02778 | 717.2552 | 0.054955 | 796.0010424 | 0.055071 | 842.5988 | 0.0023 | 268.466 | 0.002296197 | 300.7464 | 0.0023 | 289 | 0.002300982 | 338.563
0.02803 | 659.9462366 | 0.02803 | 717.2552 | 0.055455 | 796.0010424 | 0.055571 | 842.5988 | 0.0023 | 268.918 | 0.00231762 | 302.8468 | 0.0023 | 292 | 0.002321935 | 341.56
0.02828 | 659.9462366 | 0.02828 | 717.2552 | 0.055955 | 796.0010424 | 0.056071 | 842.5988 | 0.0023 | 271.476 | 0.002339368 | 305.3053 | 0.0023 | 295 | 0.002345467 | 344.1293
0.02853 | 659.9462366 | 0.02853 | 717.2552 | 0.056455 | 796.0010424 | 0.056571 | 842.5988 | 0.0024 | 273.31 | 0.002360142 | 306.3001 | 0.0024 | 295 | 0.002366098 | 348.3788
0.02878 | 659.9462366 | 0.02878 | 717.2552 | 0.056955 | 796.0010424 | 0.057071 | 842.5988 | 0.0024 | 275.302 | 0.002380267 | 308.6648 | 0.0024 | 299 | 0.002386407 | 348.8641
0.02903 | 659.9462366 | 0.02903 | 717.2552 | 0.057455 | 796.0010424 | 0.057571 | 841.8068 | 0.0024 | 278.098 | 0.002401042 | 312.5558 | 0.0024 | 301 | 0.002406715 | 352.6197
0.02928 | 660.6182796 | 0.02928 | 717.2552 | 0.057955 | 796.790726 | 0.058071 | 841.8068 | 0.0024 | 279.889 | 0.002423114 | 315.0115 | 0.0024 | 303 | 0.002427346 | 355.2536
0.02953 | 660.6182796 | 0.02953 | 717.2552 | 0.058455 | 796.0010424 | 0.058571 | 841.8068 | 0.0024 | 282.101 | 0.002444538 | 316.7907 | 0.0025 | 305 | 0.002448621 | 356.8709
0.02978 | 660.6182796 | 0.02978 | 717.2552 | 0.058955 | 796.0010424 | 0.059071 | 841.8068 | 0.0025 | 286.032 | 0.00246661 | 320.5396 | 0.0025 | 307 | 0.002470219 | 360.007
0.03003 | 660.6182796 | 0.03003 | 717.2552 | 0.059455 | 796.790726 | 0.059571 | 841.8068 | 0.0025 | 286.484 | 0.002488358 | 324.1634 | 0.0025 | 310 | 0.002491172 | 362.9565
0.03028 | 661.2903226 | 0.03028 | 717.2552 | 0.059955 | 796.790726 | 0.060071 | 841.0149 | 0.0025 | 288.994 | 0.002510106 | 326.0677 | 0.0025 | 313 | 0.002512126 | 366.3303
0.03053 | 661.2903226 | 0.03053 | 717.2552 | 0.060455 | 796.790726 | 0.060571 | 841.0149 | 0.0025 | 291.739 | 0.002532179 | 329.1316 | 0.0025 | 315 | 0.002533724 | 369.4189
0.03078 | 661.9623656 | 0.03078 | 717.2552 | 0.060955 | 796.790726 | 0.061071 | 841.0149 | 0.0026 | 293.406 | 0.002552628 | 331.2292 | 0.0026 | 317 | 0.002555644 | 370.9666
0.03103 | 661.9623656 | 0.03103 | 717.2552 | 0.061455 | 796.790726 | 0.061571 | 841.0149 | 0.0026 | 295.2 | 0.002573727 | 333.3495 | 0.0026 | 319 | 0.002576275 | 374.7121
0.03128 | 661.2903226 | 0.03128 | 717.923 | 0.061955 | 797.5804095 | 0.062071 | 841.0149 | 0.0026 | 297.63 | 0.002594177 | 336.1718 | 0.0026 | 321 | 0.00259755 | 376.9318
0.03153 | 661.9623656 | 0.03153 | 717.923 | 0.062455 | 797.5804095 | 0.062571 | 841.0149 | 0.0026 | 300.058 | 0.002614951 | 338.0676 | 0.0026 | 323 | 0.002619793 | 379.5826
0.03178 | 661.9623656 | 0.03178 | 717.2552 | 0.062955 | 797.5804095 | 0.063071 | 841.0149 | 0.0026 | 302.953 | 0.002637348 | 340.4352 | 0.0026 | 326 | 0.002641068 | 381.463
0.03203 | 661.9623656 | 0.03203 | 717.2552 | 0.063455 | 797.5804095 | 0.063571 | 841.0149 | 0.0027 | 304.676 | 0.002658122 | 343.266 | 0.0027 | 329 | 0.002661377 | 385.0777
0.03228 | 661.9623656 | 0.03228 | 717.2552 | 0.063955 | 797.5804095 | 0.064071 | 840.223 | 0.0027 | 307.627 | 0.002678247 | 344.2551 | 0.0027 | 330 | 0.002682008 | 387.5164
0.03253 | 661.9623656 | 0.03253 | 717.2552 | 0.064455 | 797.5804095 | 0.064571 | 840.223 | 0.0027 | 309.537 | 0.002701618 | 347.6914 | 0.0027 | 333 | 0.002702961 | 390.8596
0.03278 | 661.9623656 | 0.03278 | 717.2552 | 0.064955 | 797.5804095 | 0.065071 | 840.223 | 0.0027 | 311.594 | 0.002723042 | 351.1333 | 0.0027 | 336 | 0.002724236 | 393.0963
0.03303 | 661.9623656 | 0.03303 | 717.2552 | 0.065455 | 797.5804095 | 0.065571 | 840.223 | 0.0027 | 314.158 | 0.002744465 | 354.2739 | 0.0027 | 338 | 0.002744867 | 396.0526
0.03328 | 662.6344086 | 0.03328 | 717.2552 | 0.065955 | 797.5804095 | 0.066071 | 840.223 | 0.0028 | 315.42 | 0.002765239 | 356.2834 | 0.0028 | 339 | 0.002765498 | 397.9635
0.03353 | 662.6344086 | 0.03353 | 717.2552 | 0.066455 | 797.5804095 | 0.066571 | 840.223 | 0.0028 | 317.287 | 0.002785364 | 358.1195 | 0.0028 | 342 | 0.002786129 | 401.8616
0.03378 | 662.6344086 | 0.03378 | 717.2552 | 0.066955 | 797.5804095 | 0.067071 | 839.4311 | 0.0028 | 320.21 | 0.002805489 | 361.0356 | 0.0028 | 343 | 0.002808371 | 404.1662
0.03403 | 662.6344086 | 0.03403 | 717.2552 | 0.067455 | 797.5804095 | 0.067571 | 839.4311 | 0.0028 | 322.644 | 0.002826263 | 361.7092 | 0.0028 | 347 | 0.002829002 | 406.1382
0.03428 | 662.6344086 | 0.03428 | 717.2552 | 0.067955 | 798.3700931 | 0.068071 | 839.4311 | 0.0028 | 324.675 | 0.002846388 | 366.2198 | 0.0029 | 348 | 0.0028506 | 409.568
0.03453 | 663.3064516 | 0.03453 | 717.2552 | 0.068455 | 798.3700931 | 0.068571 | 839.4311 | 0.0029 | 327.117 | 0.002868461 | 369.0222 | 0.0029 | 351 | 0.002870909 | 412.2527
0.03478 | 663.3064516 | 0.03478 | 717.923 | 0.068955 | 798.3700931 | 0.069071 | 838.6392 | 0.0029 | 328.934 | 0.002892156 | 371.7792 | 0.0029 | 353 | 0.002893151 | 414.1568
0.03503 | 663.3064516 | 0.03503 | 717.923 | 0.069455 | 798.3700931 | 0.069571 | 838.6392 | 0.0029 | 330.111 | 0.002913255 | 374.2491 | 0.0029 | 356 | 0.002913782 | 417.3745
0.03528 | 663.9784946 | 0.03528 | 717.923 | 0.069955 | 798.3700931 | 0.070071 | 838.6392 | 0.0029 | 333.221 | 0.002935977 | 377.35 | 0.0029 | 358 | 0.002935058 | 420.9587
0.03553 | 663.9784946 | 0.03553 | 717.923 | 0.070455 | 798.3700931 | 0.070571 | 838.6392 | 0.003 | 336.718 | 0.002956102 | 379.4816 | 0.003 | 361 | 0.002955366 | 422.7796
0.03578 | 663.9784946 | 0.03578 | 717.923 | 0.070955 | 799.1597767 | 0.071071 | 838.6392 | 0.003 | 338.775 | 0.002976552 | 380.7152 | 0.003 | 363 | 0.002975997 | 424.9298
0.03603 | 663.3064516 | 0.03603 | 717.923 | 0.071455 | 798.3700931 | 0.071571 | 838.6392 | 0.003 | 341.961 | 0.002996677 | 384.0946 | 0.003 | 365 | 0.00299695 | 428.3324
0.03628 | 663.3064516 | 0.03628 | 717.923 | 0.071955 | 798.3700931 | 0.072071 | 838.6392 | 0.003 | 343.127 | 0.003016802 | 386.3399 | 0.003 | 368 | 0.00301887 | 430.2229
0.03653 | 663.9784946 | 0.03653 | 717.923 | 0.072455 | 799.1597767 | 0.072571 | 838.6392 | 0.003 | 346.33 | 0.003038225 | 389.4408 | 0.003 | 370 | 0.003041758 | 433.6832
0.03678 | 663.9784946 | 0.03678 | 717.923 | 0.072955 | 799.1597767 | 0.073071 | 838.6392 | 0.0031 | 348.263 | 0.00305835 | 391.4701 | 0.0031 | 373 | 0.003064645 | 436.5682
0.03703 | 663.9784946 | 0.03703 | 717.2552 | 0.073455 | 799.1597767 | 0.073571 | 837.8473 | 0.0031 | 349.024 | 0.0030788 | 393.4455 | 0.0031 | 374 | 0.003085598 | 439.051
0.03728 | 664.6505376 | 0.03728 | 717.2552 | 0.073955 | 799.1597767 | 0.074071 | 837.8473 | 0.0031 | 351.308 | 0.003098925 | 395.2389 | 0.0031 | 377 | 0.003106874 | 441.6
0.03753 | 664.6505376 | 0.03753 | 717.2552 | 0.074455 | 799.1597767 | 0.074571 | 837.8473 | 0.0031 | 353.121 | 0.00311905 | 398.5757 | 0.0031 | 379 | 0.003127182 | 444.6802
0.03778 | 664.6505376 | 0.03778 | 717.2552 | 0.074955 | 799.1597767 | 0.075071 | 837.8473 | 0.0031 | 354.683 | 0.003139824 | 400.8551 | 0.0031 | 381 | 0.003147813 | 446.9203
0.03803 | 664.6505376 | 0.03803 | 717.2552 | 0.075455 | 799.9494603 | 0.075571 | 837.8473 | 0.0032 | 357.346 | 0.003159949 | 403.1744 | 0.0032 | 383 | 0.003168122 | 449.3081
0.03828 | 664.6505376 | 0.03828 | 717.2552 | 0.075955 | 799.1597767 | 0.076071 | 837.8473 | 0.0032 | 360.906 | 0.003180074 | 405.5988 | 0.0032 | 385 | 0.003189719 | 451.6432
0.03853 | 664.6505376 | 0.03853 | 717.2552 | 0.076455 | 799.9494603 | 0.076571 | 837.0553 | 0.0032 | 364.199 | 0.003200199 | 409.018 | 0.0032 | 388 | 0.003210028 | 454.5163
0.03878 | 664.6505376 | 0.03878 | 717.2552 | 0.076955 | 799.9494603 | 0.077071 | 837.0553 | 0.0032 | 364.573 | 0.003221297 | 411.1582 | 0.0032 | 391 | 0.003231626 | 456.8175
0.03903 | 665.3225806 | 0.03903 | 717.2552 | 0.077455 | 799.9494603 | 0.077571 | 837.0553 | 0.0032 | 367.315 | 0.003241422 | 414.1084 | 0.0033 | 392 | 0.003252257 | 459.4531
0.03928 | 665.3225806 | 0.03928 | 717.2552 | 0.077955 | 799.9494603 | 0.078071 | 837.0553 | 0.0033 | 368.998 | 0.003262846 | 415.9019 | 0.0033 | 395 | 0.003272887 | 462.2651
0.03953 | 665.3225806 | 0.03953 | 717.2552 | 0.078455 | 799.9494603 | 0.078571 | 836.2634 | 0.0033 | 370.753 | 0.00328362 | 418.1757 | 0.0033 | 396 | 0.003294485 | 465.5727
0.03978 | 665.3225806 | 0.03978 | 717.2552 | 0.078955 | 799.9494603 | 0.079071 | 836.2634 | 0.0033 | 373.084 | 0.003303745 | 420.9326 | 0.0033 | 400 | 0.003315116 | 467.2392
0.04003 | 665.3225806 | 0.04003 | 717.2552 | 0.079455 | 799.9494603 | 0.079571 | 836.2634 | 0.0033 | 376.932 | 0.003324519 | 422.1633 | 0.0033 | 401 | 0.003335425 | 469.8306
0.04028 | 665.9946237 | 0.04028 | 717.2552 | 0.079955 | 799.9494603 | 0.080071 | 836.2634 | 0.0034 | 377.88 | 0.003344644 | 425.3267 | 0.0034 | 403 | 0.0033567 | 473.335
0.04053 | 665.9946237 | 0.04053 | 717.2552 | 0.080455 | 799.9494603 | 0.080571 | 836.2634 | 0.0034 | 381.146 | 0.003365094 | 427.2196 | 0.0034 | 405 | 0.003377653 | 475.3206
0.04078 | 666.6666667 | 0.04078 | 717.2552 | 0.080955 | 799.9494603 | 0.081071 | 836.2634 | 0.0034 | 383.135 | 0.003387491 | 429.7122 | 0.0034 | 408 | 0.003398284 | 478.8131
0.04103 | 666.6666667 | 0.04103 | 717.2552 | 0.081455 | 799.9494603 | 0.081571 | 836.2634 | 0.0034 | 385.52 | 0.003408265 | 432.8898 | 0.0034 | 410 | 0.003418593 | 480.0927
0.04128 | 666.6666667 | 0.04128 | 717.923 | 0.081955 | 799.9494603 | 0.082071 | 836.2634 | 0.0034 | 387.9 | 0.00342839 | 434.76 | 0.0034 | 412 | 0.003438901 | 483.772
0.04153 | 666.6666667 | 0.04153 | 717.923 | 0.082455 | 799.9494603 | 0.082571 | 835.4715 | 0.0035 | 389.541 | 0.003448515 | 438.5231 | 0.0035 | 415 | 0.00345921 | 485.8933
0.04178 | 666.6666667 | 0.04178 | 717.923 | 0.082955 | 799.9494603 | 0.083071 | 835.4715 | 0.0035 | 390.961 | 0.003471237 | 440.3081 | 0.0035 | 418 | 0.003479518 | 488.0299
0.04203 | 666.6666667 | 0.04203 | 717.923 | 0.083455 | 799.9494603 | 0.083571 | 834.6796 | 0.0035 | 395.625 | 0.003491687 | 443.0906 | 0.0035 | 420 | 0.003501438 | 491.0303
0.04228 | 666.6666667 | 0.04228 | 717.923 | 0.083955 | 800.7391438 | 0.084071 | 834.6796 | 0.0035 | 397.102 | 0.003513435 | 445.3217 | 0.0035 | 422 | 0.003521747 | 494.0188
0.04253 | 667.3387097 | 0.04253 | 717.923 | 0.084455 | 800.7391438 | 0.084571 | 834.6796 | 0.0035 | 399.085 | 0.003534209 | 446.8736 | 0.0036 | 424 | 0.003542378 | 496.4337
0.04278 | 667.3387097 | 0.04278 | 717.923 | 0.084955 | 800.7391438 | 0.085071 | 834.6796 | 0.0036 | 401.038 | 0.003554334 | 451.2364 | 0.0036 | 427 | 0.00356462 | 499.2593
0.04303 | 667.3387097 | 0.04303 | 717.923 | 0.085455 | 800.7391438 | 0.085571 | 834.6796 | 0.0036 | 403.839 | 0.003575432 | 453.6182 | 0.0036 | 428 | 0.003585251 | 502.1817
0.04328 | 667.3387097 | 0.04328 | 717.923 | 0.085955 | 800.7391438 | 0.086071 | 833.8877 | 0.0036 | 406.561 | 0.003596531 | 456.1904 | 0.0036 | 431 | 0.003605882 | 504.6492
0.04353 | 667.3387097 | 0.04353 | 717.923 | 0.086455 | 800.7391438 | 0.086571 | 833.8877 | 0.0036 | 408.279 | 0.003617305 | 458.4414 | 0.0036 | 434 | 0.003628769 | 507.7361
0.04378 | 667.3387097 | 0.04378 | 717.923 | 0.086955 | 800.7391438 | 0.087071 | 834.6796 | 0.0037 | 409.232 | 0.00363743 | 459.9734 | 0.0037 | 435 | 0.003649722 | 510.6228
0.04403 | 667.3387097 | 0.04403 | 717.923 | 0.087455 | 800.7391438 | 0.087571 | 833.8877 | 0.0037 | 412.837 | 0.00365788 | 462.6536 | 0.0037 | 437 | 0.003670676 | 513.4722
0.04428 | 667.3387097 | 0.04428 | 717.923 | 0.087955 | 800.7391438 | 0.088071 | 833.8877 | 0.0037 | 414.212 | 0.003678005 | 466.1467 | 0.0037 | 440 | 0.003690984 | 514.9232
0.04453 | 667.3387097 | 0.04453 | 717.923 | 0.088455 | 801.5288274 | 0.088571 | 833.0958 | 0.0037 | 416.875 | 0.003699753 | 467.4058 | 0.0037 | 442 | 0.00371226 | 518.3716
0.04478 | 668.0107527 | 0.04478 | 717.923 | 0.088955 | 801.5288274 | 0.089071 | 833.0958 | 0.0037 | 418.414 | 0.003721176 | 470.2253 | 0.0037 | 445 | 0.003734502 | 520.6083
0.04503 | 668.0107527 | 0.04503 | 717.923 | 0.089455 | 800.7391438 | 0.089571 | 833.0958 | 0.0038 | 420.457 | 0.003742924 | 473.0078 | 0.0038 | 446 | 0.0037561 | 522.5396
0.04528 | 668.6827957 | 0.04528 | 717.923 | 0.089955 | 800.7391438 | 0.090071 | 833.0958 | 0.0038 | 423.225 | 0.003764023 | 474.9263 | 0.0038 | 449 | 0.003776409 | 526.3512
0.04553 | 668.6827957 | 0.04553 | 717.923 | 0.090455 | 801.5288274 | 0.090571 | 833.0958 | 0.0038 | 424.815 | 0.003785122 | 476.9074 | 0.0038 | 451 | 0.003797039 | 527.68
0.04578 | 668.6827957 | 0.04578 | 717.923 | 0.090955 | 801.5288274 | 0.091071 | 833.0958 | 0.0038 | 427.692 | 0.003807195 | 479.4085 | 0.0038 | 453 | 0.00381767 | 531.1895
0.04603 | 669.3548387 | 0.04603 | 717.923 | 0.091455 | 801.5288274 | 0.091571 | 832.3038 | 0.0038 | 430.267 | 0.003830241 | 481.9182 | 0.0038 | 455 | 0.003837979 | 533.4212
0.04628 | 669.3548387 | 0.04628 | 717.923 | 0.091955 | 801.5288274 | 0.092071 | 832.3038 | 0.0039 | 431.402 | 0.00385069 | 484.6922 | 0.0039 | 458 | 0.00385861 | 535.5017
0.04653 | 669.3548387 | 0.04653 | 717.923 | 0.092455 | 800.7391438 | 0.092571 | 832.3038 | 0.0039 | 433.281 | 0.003871465 | 486.8807 | 0.0039 | 460 | 0.003881175 | 538.6651
0.04678 | 669.3548387 | 0.04678 | 717.923 | 0.092955 | 801.5288274 | 0.093071 | 832.3038 | 0.0039 | 435.629 | 0.003891914 | 489.6206 | 0.0039 | 463 | 0.003901805 | 540.5794
0.04703 | 669.3548387 | 0.04703 | 717.923 | 0.093455 | 801.5288274 | 0.093571 | 832.3038 | 0.0039 | 438.402 | 0.003912364 | 491.721 | 0.0039 | 465 | 0.003922436 | 543.5238
0.04728 | 669.3548387 | 0.04728 | 717.923 | 0.093955 | 801.5288274 | 0.094071 | 831.5119 | 0.0039 | 440.847 | 0.003932813 | 495.757 | 0.004 | 468 | 0.003943712 | 546.2984
0.04753 | 669.3548387 | 0.04753 | 717.923 | 0.094455 | 801.5288274 | 0.094571 | 832.3038 | 0.004 | 443.892 | 0.003952938 | 496.4391 | 0.004 | 470 | 0.00396402 | 548.1873
0.04778 | 669.3548387 | 0.04778 | 717.923 | 0.094955 | 802.318511 | 0.095071 | 831.5119 | 0.004 | 446.008 | 0.003975985 | 499.162 | 0.004 | 472 | 0.00398594 | 550.9569
0.04803 | 670.0268817 | 0.04803 | 717.923 | 0.095455 | 802.318511 | 0.095571 | 831.5119 | 0.004 | 447.972 | 0.003997084 | 502.7005 | 0.004 | 474 | 0.004006571 | 553.774
0.04828 | 670.0268817 | 0.04828 | 717.923 | 0.095955 | 802.318511 | 0.096071 | 831.5119 | 0.004 | 449.622 | 0.004017533 | 504.9203 | 0.004 | 477 | 0.004028169 | 556.5826
0.04853 | 670.0268817 | 0.04853 | 717.923 | 0.096455 | 802.318511 | 0.096571 | 830.72 | 0.004 | 451.554 | 0.004037658 | 506.0856 | 0.0041 | 478 | 0.004049122 | 559.2504
0.04878 | 670.0268817 | 0.04878 | 717.923 | 0.096955 | 801.5288274 | 0.097071 | 830.72 | 0.0041 | 454.35 | 0.004057783 | 508.5328 | 0.0041 | 481 | 0.004070398 | 562.1761
0.04903 | 670.6989247 | 0.04903 | 717.923 | 0.097455 | 802.318511 | 0.097571 | 830.72 | 0.0041 | 455.853 | 0.004077908 | 511.1334 | 0.0041 | 483 | 0.004091996 | 565.0289
0.04928 | 670.6989247 | 0.04928 | 717.923 | 0.097955 | 802.318511 | 0.098071 | 830.72 | 0.0041 | 459.29 | 0.004098358 | 513.3617 | 0.0041 | 485 | 0.004113271 | 566.8753
0.04953 | 670.6989247 | 0.04953 | 717.923 | 0.098455 | 801.5288274 | 0.098571 | 829.9281 | 0.0041 | 460.643 | 0.004121729 | 516.4768 | 0.0041 | 488 | 0.004134869 | 569.9402
0.04978 | 670.6989247 | 0.04978 | 717.923 | 0.098955 | 801.5288274 | 0.099071 | 830.72 | 0.0042 | 463.342 | 0.004143477 | 518.1622 | 0.0042 | 490 | 0.0041555 | 573.0051
0.05003 | 670.6989247 | 0.05003 | 717.923 | 0.099455 | 802.318511 | 0.099571 | 829.9281 | 0.0042 | 465.162 | 0.004165549 | 519.9955 | 0.0042 | 491 | 0.004176453 | 575.3385
0.05028 | 670.6989247 | 0.05028 | 717.923 | 0.099955 | 802.318511 | 0.100071 | 829.1362 | 0.0042 | 468.713 | 0.004186323 | 524.4293 | 0.0042 | 494 | 0.004196762 | 578.0946
0.05053 | 671.3709677 | 0.05053 | 717.923 | 0.100455 | 802.318511 | 0.100571 | 829.1362 | 0.0042 | 470.068 | 0.004207098 | 525.984 | 0.0042 | 497 | 0.004217715 | 579.9393
0.05078 | 671.3709677 | 0.05078 | 717.923 | 0.100955 | 802.318511 | 0.101071 | 829.1362 | 0.0042 | 470.391 | 0.004227547 | 528.3658 | 0.0043 | 499 | 0.004238023 | 582.5001
0.05103 | 670.6989247 | 0.05103 | 718.5909 | 0.101455 | 802.318511 | 0.101571 | 828.3443 | 0.0043 | 472.912 | 0.004248646 | 531.2336 | 0.0043 | 501 | 0.004258977 | 585.4242
0.05128 | 670.6989247 | 0.05128 | 718.5909 | 0.101955 | 802.318511 | 0.102071 | 828.3443 | 0.0043 | 475.399 | 0.004268771 | 533.0384 | 0.0043 | 503 | 0.004280574 | 588.3211
0.05153 | 671.3709677 | 0.05153 | 718.5909 | 0.102455 | 802.318511 | 0.102571 | 829.1362 | 0.0043 | 478.02 | 0.004288896 | 535.8863 | 0.0043 | 506 | 0.004301528 | 590.1454
0.05178 | 671.3709677 | 0.05178 | 718.5909 | 0.102955 | 801.5288274 | 0.103071 | 828.3443 | 0.0043 | 480.142 | 0.004310644 | 538.7797 | 0.0043 | 508 | 0.004322481 | 592.7215
0.05203 | 672.0430108 | 0.05203 | 718.5909 | 0.103455 | 802.318511 | 0.103571 | 827.5523 | 0.0043 | 482.572 | 0.00433369 | 540.9455 | 0.0044 | 510 | 0.004343112 | 596.024
0.05228 | 672.0430108 | 0.05228 | 718.5909 | 0.103955 | 802.318511 | 0.104071 | 827.5523 | 0.0044 | 483.916 | 0.004354465 | 543.4864 | 0.0044 | 513 | 0.004363742 | 598.1929
0.05253 | 672.0430108 | 0.05253 | 718.5909 | 0.104455 | 802.318511 | 0.104571 | 827.5523 | 0.0044 | 488.022 | 0.004376212 | 546.1581 | 0.0044 | 514 | 0.004384373 | 601.3138
0.05278 | 672.0430108 | 0.05278 | 718.5909 | 0.104955 | 802.318511 | 0.105071 | 827.5523 | 0.0044 | 489.924 | 0.004397636 | 547.781 | 0.0044 | 517 | 0.004404682 | 602.8581
0.05303 | 672.0430108 | 0.05303 | 717.923 | 0.105455 | 802.318511 | 0.105571 | 826.7604 | 0.0044 | 491.919 | 0.004419384 | 550.268 | 0.0044 | 520 | 0.00442628 | 606.2556
0.05328 | 672.0430108 | 0.05328 | 717.923 | 0.105955 | 801.5288274 | 0.106071 | 826.7604 | 0.0045 | 494.315 | 0.004441781 | 553.0022 | 0.0045 | 521 | 0.00444691 | 608.6671
0.05353 | 672.0430108 | 0.05353 | 718.5909 | 0.106455 | 802.318511 | 0.106571 | 826.7604 | 0.0045 | 494.966 | 0.004463204 | 555.8046 | 0.0045 | 524 | 0.004467219 | 611.1397
0.05378 | 672.7150538 | 0.05378 | 718.5909 | 0.106955 | 802.318511 | 0.107071 | 826.7604 | 0.0045 | 498.367 | 0.004483654 | 558.0045 | 0.0045 | 527 | 0.004488817 | 613.9535
0.05403 | 672.7150538 | 0.05403 | 718.5909 | 0.107455 | 802.318511 | 0.107571 | 826.7604 | 0.0045 | 501.191 | 0.004504104 | 560.6933 | 0.0045 | 529 | 0.004510092 | 615.3977
0.05428 | 672.7150538 | 0.05428 | 717.923 | 0.107955 | 802.318511 | 0.108071 | 825.9685 | 0.0045 | 501.986 | 0.004524229 | 561.5971 | 0.0046 | 530 | 0.004532657 | 618.6917
0.05453 | 673.3870968 | 0.05453 | 717.923 | 0.108455 | 802.318511 | 0.108571 | 825.9685 | 0.0046 | 504.717 | 0.004544354 | 564.0414 | 0.0046 | 533 | 0.004553288 | 621.9687
0.05478 | 673.3870968 | 0.05478 | 717.923 | 0.108955 | 802.318511 | 0.109071 | 825.9685 | 0.0046 | 506.879 | 0.004564479 | 565.4682 | 0.0046 | 536 | 0.004574241 | 622.3692
0.05503 | 673.3870968 | 0.05503 | 717.923 | 0.109455 | 802.318511 | 0.109571 | 825.9685 | 0.0046 | 509.015 | 0.004586551 | 568.3872 | 0.0046 | 537 | 0.004597451 | 625.9839
0.05528 | 673.3870968 | 0.05528 | 717.923 | 0.109955 | 802.318511 | 0.110071 | 825.1766 | 0.0046 | 512.142 | 0.004606676 | 570.3654 | 0.0046 | 540 | 0.00461776 | 628.8078
0.05553 | 673.3870968 | 0.05553 | 717.923 | 0.110455 | 802.318511 | 0.110571 | 825.1766 | 0.0046 | 513.01 | 0.004628749 | 572.659 | 0.0047 | 542 | 0.00463839 | 631.2584
0.05578 | 673.3870968 | 0.05578 | 717.923 | 0.110955 | 802.318511 | 0.111071 | 825.1766 | 0.0047 | 514.796 | 0.004650172 | 574.0745 | 0.0047 | 544 | 0.004662567 | 633.3831
0.05603 | 673.3870968 | 0.05603 | 717.923 | 0.111455 | 802.318511 | 0.111571 | 824.3847 | 0.0047 | 517.529 | 0.004671595 | 576.4733 | 0.0047 | 547 | 0.004684165 | 636.3513
0.05628 | 673.3870968 | 0.05628 | 717.923 | 0.111955 | 802.318511 | 0.112071 | 824.3847 | 0.0047 | 518.613 | 0.004692694 | 580.5661 | 0.0047 | 549 | 0.004705118 | 637.7972
0.05653 | 673.3870968 | 0.05653 | 717.923 | 0.112455 | 802.318511 | 0.112571 | 824.3847 | 0.0047 | 521.046 | 0.004715091 | 581.3108 | 0.0047 | 551 | 0.004725749 | 641.2982
0.05678 | 673.3870968 | 0.05678 | 717.923 | 0.112955 | 802.318511 | 0.113071 | 824.3847 | 0.0047 | 522.447 | 0.004735541 | 584.2184 | 0.0048 | 554 | 0.004746702 | 643.3703
0.05703 | 674.0591398 | 0.05703 | 717.923 | 0.113455 | 803.1081945 | 0.113571 | 823.5928 | 0.0048 | 527.056 | 0.004756315 | 586.4069 | 0.0048 | 555 | 0.004767978 | 646.2061
0.05728 | 674.0591398 | 0.05728 | 717.923 | 0.113955 | 802.318511 | 0.114071 | 823.5928 | 0.0048 | 529.218 | 0.004777739 | 588.567 | 0.0048 | 557 | 0.004790543 | 649.1539
0.05753 | 674.0591398 | 0.05753 | 717.923 | 0.114455 | 802.318511 | 0.114571 | 823.5928 | 0.0048 | 530.899 | 0.004798513 | 591.3751 | 0.0048 | 560 | 0.004814719 | 651.9523
0.05778 | 674.7311828 | 0.05778 | 717.923 | 0.114955 | 802.318511 | 0.115071 | 822.8008 | 0.0048 | 533.533 | 0.004819612 | 594.5015 | 0.0049 | 562 | 0.00483535 | 655.2192
0.05803 | 674.7311828 | 0.05803 | 717.923 | 0.115455 | 802.318511 | 0.115571 | 822.8008 | 0.0049 | 536.323 | 0.00484071 | 595.7976 | 0.0049 | 564 | 0.004855659 | 657.4966
0.05828 | 674.7311828 | 0.05828 | 718.5909 | 0.115955 | 802.318511 | 0.116071 | 822.8008 | 0.0049 | 538.146 | 0.004860835 | 597.7729 | 0.0049 | 567 | 0.004875967 | 658.7677
0.05853 | 674.7311828 | 0.05853 | 718.5909 | 0.116455 | 802.318511 | 0.116571 | 822.0089 | 0.0049 | 539.405 | 0.00488096 | 600.3053 | 0.0049 | 569 | 0.00489692 | 661.836
0.05878 | 674.7311828 | 0.05878 | 718.5909 | 0.116955 | 802.318511 | 0.117071 | 822.0089 | 0.0049 | 540.814 | 0.004902059 | 603.247 | 0.0049 | 571 | 0.004920452 | 663.5484
0.05903 | 674.7311828 | 0.05903 | 718.5909 | 0.117455 | 802.318511 | 0.117571 | 822.0089 | 0.0049 | 543.426 | 0.004924132 | 604.4834 | 0.005 | 574 | 0.00494334 | 667.9726
0.05928 | 674.7311828 | 0.05928 | 718.5909 | 0.117955 | 802.318511 | 0.118071 | 821.217 | 0.005 | 544.772 | 0.004945555 | 607.9026 | 0.005 | 574 | 0.004963648 | 670.4028
0.05953 | 674.7311828 | 0.05953 | 718.5909 | 0.118455 | 802.318511 | 0.118571 | 821.217 | 0.005 | 546.615 | 0.004966329 | 610.0485 | 0.005 | 579 | 0.004984601 | 673.9938
0.05978 | 675.4032258 | 0.05978 | 718.5909 | 0.118955 | 802.318511 | 0.119071 | 821.217 | 0.005 | 549.32 | 0.004986454 | 612.4018 | 0.005 | 580 | 0.005005232 | 674.452
0.06003 | 675.4032258 | 0.06003 | 718.5909 | 0.119455 | 802.318511 | 0.119571 | 820.4251 | 0.005 | 551.037 | 0.005006904 | 614.9968 | 0.005 | 582 | 0.005025863 | 677.1316
0.06028 | 675.4032258 | 0.06028 | 718.5909 | 0.119955 | 802.318511 | 0.120071 | 819.6332 | 0.005 | 553.499 | 0.005028976 | 616.5657 | 0.0051 | 583 | 0.005046494 | 680.076
0.06053 | 675.4032258 | 0.06053 | 718.5909 | 0.120455 | 802.318511 | 0.120571 | 820.4251 | 0.0051 | 556.317 | 0.005049426 | 617.9726 | 0.0051 | 587 | 0.005067447 | 682.3195
0.06078 | 675.4032258 | 0.06078 | 718.5909 | 0.120955 | 802.318511 | 0.121071 | 820.4251 | 0.0051 | 558.513 | 0.005069551 | 620.8376 | 0.0051 | 589 | 0.005088078 | 685.5507
0.06103 | 675.4032258 | 0.06103 | 718.5909 | 0.121455 | 802.318511 | 0.121571 | 818.8413 | 0.0051 | 561.292 | 0.005091624 | 622.0086 | 0.0051 | 591 | 0.005108386 | 687.7926
0.06128 | 676.0752688 | 0.06128 | 718.5909 | 0.121955 | 802.318511 | 0.122071 | 818.8413 | 0.0051 | 562.919 | 0.005112073 | 624.163 | 0.0051 | 594 | 0.005128695 | 689.0535
0.06153 | 676.0752688 | 0.06153 | 718.5909 | 0.122455 | 802.318511 | 0.122571 | 818.8413 | 0.0051 | 565.058 | 0.005133172 | 626.0871 | 0.0052 | 595 | 0.005149648 | 692.0946
0.06178 | 676.0752688 | 0.06178 | 718.5909 | 0.122955 | 802.318511 | 0.123071 | 818.0494 | 0.0052 | 565.584 | 0.005153297 | 628.4831 | 0.0052 | 597 | 0.005170601 | 694.0191
0.06203 | 676.7473118 | 0.06203 | 718.5909 | 0.123455 | 802.318511 | 0.123571 | 818.0494 | 0.0052 | 569.132 | 0.005174396 | 630.9047 | 0.0052 | 600 | 0.005191232 | 697.1009
0.06228 | 676.7473118 | 0.06228 | 718.5909 | 0.123955 | 802.318511 | 0.124071 | 818.0494 | 0.0052 | 571.809 | 0.00519517 | 633.7299 | 0.0052 | 602 | 0.005212185 | 699.672
0.06253 | 676.0752688 | 0.06253 | 718.5909 | 0.124455 | 802.318511 | 0.124571 | 817.2574 | 0.0052 | 573.479 | 0.005216269 | 634.7332 | 0.0053 | 605 | 0.00523475 | 702.5366
0.06278 | 676.0752688 | 0.06278 | 718.5909 | 0.124955 | 802.318511 | 0.125071 | 817.2574 | 0.0053 | 575.159 | 0.005236394 | 637.5498 | 0.0053 | 607 | 0.005257315 | 704.5392
0.06303 | 676.7473118 | 0.06303 | 718.5909 | 0.125455 | 802.318511 | 0.125571 | 817.2574 | 0.0053 | 577.732 | 0.005256519 | 639.7867 | 0.0053 | 608 | 0.005278591 | 706.4416
0.06328 | 676.7473118 | 0.06328 | 718.5909 | 0.125955 | 802.318511 | 0.126071 | 816.4655 | 0.0053 | 579.322 | 0.005277293 | 640.5029 | 0.0053 | 611 | 0.005300833 | 709.111
0.06353 | 677.4193548 | 0.06353 | 718.5909 | 0.126455 | 802.318511 | 0.126571 | 815.6736 | 0.0053 | 581.761 | 0.005298392 | 642.9046 | 0.0053 | 612 | 0.005323076 | 711.862
0.06378 | 677.4193548 | 0.06378 | 718.5909 | 0.126955 | 802.318511 | 0.127071 | 815.6736 | 0.0053 | 583.009 | 0.005318517 | 645.3489 | 0.0054 | 614 | 0.005346286 | 714.7096
0.06403 | 677.4193548 | 0.06403 | 718.5909 | 0.127455 | 802.318511 | 0.127571 | 815.6736 | 0.0054 | 585.553 | 0.005338642 | 646.8524 | 0.0054 | 618 | 0.005367239 | 716.3167
0.06428 | 677.4193548 | 0.06428 | 718.5909 | 0.127955 | 802.318511 | 0.128071 | 814.0898 | 0.0054 | 587.978 | 0.005361363 | 649.1234 | 0.0054 | 620 | 0.005387547 | 719.4071
0.06453 | 677.4193548 | 0.06453 | 718.5909 | 0.128455 | 802.318511 | 0.128571 | 814.8817 | 0.0054 | 589.494 | 0.005383436 | 650.9339 | 0.0054 | 622 | 0.005407856 | 721.3248
0.06478 | 677.4193548 | 0.06478 | 718.5909 | 0.128955 | 802.318511 | 0.129071 | 814.0898 | 0.0054 | 592.479 | 0.005404535 | 653.4833 | 0.0054 | 624 | 0.005428809 | 723.6141
0.06503 | 677.4193548 | 0.06503 | 718.5909 | 0.129455 | 801.5288274 | 0.129571 | 814.0898 | 0.0054 | 594.661 | 0.005427257 | 655.3962 | 0.0055 | 626 | 0.005451696 | 725.0142
0.06528 | 677.4193548 | 0.06528 | 718.5909 | 0.129955 | 801.5288274 | 0.130071 | 813.2979 | 0.0055 | 596.35 | 0.005447382 | 658.1616 | 0.0055 | 628 | 0.005472649 | 727.9857
0.06553 | 677.4193548 | 0.06553 | 718.5909 | 0.130455 | 801.5288274 | 0.130571 | 813.2979 | 0.0055 | 598.093 | 0.00546848 | 660.1881 | 0.0055 | 631 | 0.005493603 | 731.3934
0.06578 | 677.4193548 | 0.06578 | 718.5909 | 0.130955 | 801.5288274 | 0.131071 | 812.5059 | 0.0055 | 599.369 | 0.005490878 | 661.8651 | 0.0055 | 633 | 0.005514556 | 731.9586
0.06603 | 678.0913978 | 0.06603 | 718.5909 | 0.131455 | 801.5288274 | 0.131571 | 811.714 | 0.0055 | 601.772 | 0.005511003 | 664.099 | 0.0055 | 635 | 0.005534864 | 735.2848
0.06628 | 678.0913978 | 0.06628 | 718.5909 | 0.131955 | 801.5288274 | 0.132071 | 811.714 | 0.0055 | 603.724 | 0.005532426 | 665.5003 | 0.0056 | 638 | 0.005557429 | 737.491
0.06653 | 678.0913978 | 0.06653 | 718.5909 | 0.132455 | 801.5288274 | 0.132571 | 810.9221 | 0.0056 | 604.287 | 0.005554823 | 667.2454 | 0.0056 | 639 | 0.005578382 | 740.0315
0.06678 | 678.7634409 | 0.06678 | 718.5909 | 0.132955 | 801.5288274 | 0.133071 | 810.1302 | 0.0056 | 608.209 | 0.005576246 | 670.0734 | 0.0056 | 641 | 0.005599658 | 742.8028
0.06703 | 678.7634409 | 0.06703 | 718.5909 | 0.133455 | 801.5288274 | 0.133571 | 810.1302 | 0.0056 | 610.634 | 0.005596696 | 671.1677 | 0.0056 | 643 | 0.005620289 | 744.2996
0.06728 | 678.7634409 | 0.06728 | 718.5909 | 0.133955 | 801.5288274 | 0.134071 | 810.9221 | 0.0056 | 611.808 | 0.005619093 | 674.9592 | 0.0057 | 645 | 0.005642209 | 746.8248
0.06753 | 678.7634409 | 0.06753 | 718.5909 | 0.134455 | 801.5288274 | 0.134571 | 809.3383 | 0.0056 | 615.017 | 0.005640192 | 677.2358 | 0.0057 | 648 | 0.005663807 | 749.5129
0.06778 | 678.7634409 | 0.06778 | 718.5909 | 0.134955 | 801.5288274 | 0.135071 | 809.3383 | 0.0057 | 616.22 | 0.005662589 | 679.2396 | 0.0057 | 650 | 0.005684115 | 751.4306
0.06803 | 678.0913978 | 0.06803 | 718.5909 | 0.135455 | 800.7391438 | 0.135571 | 808.5464 | 0.0057 | 617.499 | 0.005682714 | 680.0979 | 0.0057 | 651 | 0.005705713 | 754.1663
0.06828 | 678.7634409 | 0.06828 | 719.2587 | 0.135955 | 800.7391438 | 0.136071 | 808.5464 | 0.0057 | 618.942 | 0.005702839 | 681.3712 | 0.0057 | 654 | 0.005726989 | 755.8718
0.06853 | 679.4354839 | 0.06853 | 719.2587 | 0.136455 | 800.7391438 | 0.136571 | 806.9625 | 0.0057 | 621.336 | 0.005723289 | 684.5602 | 0.0058 | 657 | 0.00574762 | 758.582
0.06878 | 679.4354839 | 0.06878 | 719.2587 | 0.136955 | 800.7391438 | 0.137071 | 806.9625 | 0.0058 | 624.004 | 0.005744063 | 685.8534 | 0.0058 | 658 | 0.005768895 | 760.1773
0.06903 | 679.4354839 | 0.06903 | 718.5909 | 0.137455 | 800.7391438 | 0.137571 | 806.9625 | 0.0058 | 626.152 | 0.005764188 | 687.5445 | 0.0058 | 660 | 0.005790816 | 762.6821
0.06928 | 679.4354839 | 0.06928 | 718.5909 | 0.137955 | 800.7391438 | 0.138071 | 806.1706 | 0.0058 | 627.21 | 0.005787559 | 688.7923 | 0.0058 | 662 | 0.005812736 | 765.0648
0.06953 | 679.4354839 | 0.06953 | 718.5909 | 0.138455 | 800.7391438 | 0.138571 | 806.1706 | 0.0058 | 629.872 | 0.005809631 | 691.2565 | 0.0058 | 664 | 0.005833044 | 766.8484
0.06978 | 679.4354839 | 0.06978 | 719.2587 | 0.138955 | 800.7391438 | 0.139071 | 805.3787 | 0.0058 | 631.698 | 0.00583073 | 692.7259 | 0.0059 | 667 | 0.005856254 | 768.8645
0.07003 | 680.1075269 | 0.07003 | 719.2587 | 0.139455 | 800.7391438 | 0.139571 | 803.7949 | 0.0059 | 633.724 | 0.005852154 | 695.301 | 0.0059 | 669 | 0.005876562 | 771.7461
0.07028 | 680.1075269 | 0.07028 | 719.2587 | 0.139955 | 800.7391438 | 0.140071 | 803.7949 | 0.0059 | 635.161 | 0.005873902 | 696.0172 | 0.0059 | 672 | 0.005896871 | 773.3516
0.07053 | 680.1075269 | 0.07053 | 719.2587 | 0.140455 | 800.7391438 | 0.140571 | 803.0029 | 0.0059 | 637.048 | 0.005894351 | 698.6292 | 0.0059 | 674 | 0.005919113 | 775.0079
0.07078 | 680.1075269 | 0.07078 | 719.2587 | 0.140955 | 800.7391438 | 0.141071 | 802.211 | 0.0059 | 639.623 | 0.005914801 | 699.9594 | 0.0059 | 676 | 0.005940067 | 778.8144
0.07103 | 680.1075269 | 0.07103 | 719.2587 | 0.141455 | 800.7391438 | 0.141571 | 799.8353 | 0.0059 | 640.976 | 0.005935575 | 701.4913 | 0.006 | 678 | 0.005960698 | 780.0108
0.07128 | 680.1075269 | 0.07128 | 719.2587 | 0.141955 | 799.9494603 |  |  | 0.006 | 643.803 | 0.005956025 | 703.7537 | 0.006 | 680 | 0.005981006 | 781.9472
0.07153 | 680.7795699 | 0.07153 | 719.2587 | 0.142455 | 799.9494603 |  |  | 0.006 | 646.96 | 0.00597615 | 705.5813 | 0.006 | 682 | 0.006003249 | 784.9493
0.07178 | 680.7795699 | 0.07178 | 719.2587 | 0.142955 | 799.9494603 |  |  | 0.006 | 648.302 | 0.005996924 | 707.4287 | 0.006 | 684 | 0.006025169 | 786.458
0.07203 | 680.7795699 | 0.07203 | 719.2587 | 0.143455 | 799.9494603 |  |  | 0.006 | 650.8 | 0.006017373 | 708.9891 | 0.0061 | 686 | 0.006045477 | 788.861
0.07228 | 680.7795699 | 0.07228 | 719.2587 | 0.143955 | 799.1597767 |  |  | 0.0061 | 652.648 | 0.006037823 | 711.388 | 0.0061 | 689 | 0.006066753 | 790.4291
0.07253 | 680.7795699 | 0.07253 | 719.2587 | 0.144455 | 799.1597767 |  |  | 0.0061 | 654.04 | 0.006058273 | 712.954 | 0.0061 | 690 | 0.006087706 | 793.2021
0.07278 | 680.7795699 | 0.07278 | 719.2587 | 0.144955 | 799.1597767 |  |  | 0.0061 | 655.059 | 0.006080345 | 714.432 | 0.0061 | 693 | 0.006108659 | 795.9598
0.07303 | 681.4516129 | 0.07303 | 719.2587 | 0.145455 | 799.1597767 |  |  | 0.0061 | 656.734 | 0.006102742 | 716.6404 | 0.0061 | 694 | 0.006129935 | 796.6641
0.07328 | 681.4516129 | 0.07328 | 719.2587 | 0.145955 | 799.1597767 |  |  | 0.0061 | 658.327 | 0.006122867 | 717.9961 | 0.0062 | 697 | 0.006150566 | 799.544
0.07353 | 681.4516129 | 0.07353 | 719.2587 | 0.146455 | 799.1597767 |  |  | 0.0062 | 660.576 | 0.006143966 | 719.6816 | 0.0062 | 699 | 0.006170874 | 801.9351
0.07378 | 681.4516129 | 0.07378 | 719.2587 | 0.146955 | 799.1597767 |  |  | 0.0062 | 662.152 | 0.006166363 | 720.8355 | 0.0062 | 700 | 0.006191183 | 803.2911
0.07403 | 681.4516129 | 0.07403 | 719.2587 | 0.147455 | 799.1597767 |  |  | 0.0062 | 663.946 | 0.006186813 | 721.8871 | 0.0062 | 703 | 0.006214392 | 805.1392
0.07428 | 681.4516129 | 0.07428 | 719.2587 | 0.147955 | 799.1597767 |  |  | 0.0062 | 665.735 | 0.006207912 | 724.1638 | 0.0062 | 705 | 0.00623599 | 807.4777
0.07453 | 681.4516129 | 0.07453 | 719.2587 | 0.148455 | 798.3700931 |  |  | 0.0062 | 669.425 | 0.00622901 | 726.0709 | 0.0063 | 707 | 0.00625791 | 810.0539
0.07478 | 681.4516129 | 0.07478 | 719.2587 | 0.148955 | 798.3700931 |  |  | 0.0063 | 670.576 | 0.00624946 | 727.6938 | 0.0063 | 709 | 0.006278541 | 812.4756
0.07503 | 681.4516129 | 0.07503 | 719.2587 | 0.149455 | 798.3700931 |  |  | 0.0063 | 672.036 | 0.00626991 | 728.7909 | 0.0063 | 710 | 0.006299817 | 814.507
0.07528 | 682.1236559 | 0.07528 | 719.2587 | 0.149955 | 798.3700931 |  |  | 0.0063 | 673.457 | 0.006290359 | 730.5843 | 0.0063 | 713 | 0.006322059 | 816.6385
0.07553 | 682.1236559 | 0.07553 | 719.2587 | 0.150455 | 798.3700931 |  |  | 0.0063 | 675.517 | 0.006310809 | 731.3631 | 0.0064 | 714 | 0.006344947 | 817.6686
0.07578 | 682.1236559 | 0.07578 | 719.2587 | 0.150955 | 798.3700931 |  |  | 0.0064 | 677.888 | 0.006330934 | 733.0173 | 0.0064 | 718 | 0.0063659 | 820.1565
0.07603 | 682.1236559 | 0.07603 | 719.2587 | 0.151455 | 798.3700931 |  |  | 0.0064 | 679.212 | 0.006351059 | 735.2058 | 0.0064 | 720 | 0.006386853 | 821.677
0.07628 | 682.1236559 | 0.07628 | 719.2587 | 0.151955 | 797.5804095 |  |  | 0.0064 | 681.479 | 0.006375403 | 736.8088 | 0.0064 | 722 | 0.006407162 | 823.5014
0.07653 | 682.1236559 | 0.07653 | 719.2587 | 0.152455 | 797.5804095 |  |  | 0.0064 | 682.441 | 0.006395853 | 738.9177 | 0.0064 | 725 | 0.006428437 | 825.9418
0.07678 | 682.1236559 | 0.07678 | 719.2587 | 0.152955 | 797.5804095 |  |  | 0.0064 | 684.455 | 0.006415978 | 740.7396 | 0.0065 | 726 | 0.00644939 | 828.5315
0.07703 | 682.7956989 | 0.07703 | 719.2587 | 0.153455 | 797.5804095 |  |  | 0.0065 | 686.459 | 0.006440972 | 742.4563 | 0.0065 | 727 | 0.006469699 | 829.8111
0.07728 | 682.7956989 | 0.07728 | 719.2587 | 0.153955 | 797.5804095 |  |  | 0.0065 | 687.774 | 0.006461097 | 743.5847 | 0.0065 | 730 | 0.00649033 | 831.5438
0.07753 | 682.7956989 | 0.07753 | 719.2587 | 0.154455 | 797.5804095 |  |  | 0.0065 | 689.905 | 0.006483494 | 746.029 | 0.0065 | 732 | 0.006512895 | 833.5802
0.07778 | 682.7956989 | 0.07778 | 719.2587 | 0.154955 | 796.790726 |  |  | 0.0065 | 691.343 | 0.006506541 | 746.7196 | 0.0065 | 734 | 0.006533203 | 835.7338
0.07803 | 682.7956989 | 0.07803 | 719.2587 | 0.155455 | 796.790726 |  |  | 0.0065 | 692.647 | 0.006527315 | 748.2146 | 0.0066 | 736 | 0.006553834 | 837.1644
0.07828 | 682.7956989 | 0.07828 | 719.2587 | 0.155955 | 797.5804095 |  |  | 0.0066 | 695.041 | 0.006549063 | 750.5197 | 0.0066 | 738 | 0.006577043 | 838.5747
0.07853 | 682.7956989 | 0.07853 | 719.2587 | 0.156455 | 796.0010424 |  |  | 0.0066 | 696.093 | 0.006570161 | 751.2103 | 0.0066 | 740 | 0.006598964 | 840.959
0.07878 | 683.4677419 | 0.07878 | 719.2587 | 0.156955 | 796.0010424 |  |  | 0.0066 | 698.886 | 0.006590286 | 753.1658 | 0.0066 | 742 | 0.006620239 | 843.6777
0.07903 | 683.4677419 | 0.07903 | 719.2587 | 0.157455 | 796.790726 |  |  | 0.0066 | 700.816 | 0.006611061 | 754.4448 | 0.0066 | 744 | 0.006640548 | 845.5954
0.07928 | 683.4677419 | 0.07928 | 719.2587 | 0.157955 | 796.790726 |  |  | 0.0066 | 701.617 | 0.006633782 | 756.0848 | 0.0067 | 746 | 0.00666279 | 847.0006
0.07953 | 683.4677419 | 0.07953 | 719.2587 | 0.158455 | 796.0010424 |  |  | 0.0067 | 703.586 | 0.006654232 | 757.1847 | 0.0067 | 748 | 0.006683421 | 849.3595
0.07978 | 684.1397849 | 0.07978 | 719.2587 | 0.158955 | 796.0010424 |  |  | 0.0067 | 705.366 | 0.006675655 | 758.819 | 0.0067 | 750 | 0.00670373 | 850.0689
0.08003 | 684.1397849 | 0.08003 | 719.2587 | 0.159455 | 796.0010424 |  |  | 0.0067 | 706.535 | 0.00669578 | 759.4244 | 0.0067 | 752 | 0.006725005 | 852.1291
0.08028 | 684.1397849 | 0.08028 | 719.2587 | 0.159955 | 795.2113588 |  |  | 0.0067 | 708.914 | 0.006716879 | 760.6494 | 0.0068 | 753 | 0.006746603 | 854.2572
0.08053 | 684.1397849 | 0.08053 | 719.2587 | 0.160455 | 795.2113588 |  |  | 0.0068 | 710.49 | 0.006737329 | 762.2069 | 0.0068 | 755 | 0.006766912 | 856.2648
0.08078 | 684.1397849 | 0.08078 | 719.2587 | 0.160955 | 795.2113588 |  |  | 0.0068 | 710.708 | 0.006758103 | 762.9345 | 0.0068 | 757 | 0.006788509 | 858.1282
0.08103 | 684.1397849 | 0.08103 | 719.2587 | 0.161455 | 795.2113588 |  |  | 0.0068 | 713.244 | 0.006779851 | 764.4892 | 0.0068 | 759 | 0.006808818 | 858.9513
0.08128 | 684.1397849 | 0.08128 | 719.2587 | 0.161955 | 795.2113588 |  |  | 0.0068 | 714.715 | 0.006800301 | 766.5783 | 0.0068 | 760 | 0.006830738 | 861.4035
0.08153 | 684.811828 | 0.08153 | 719.2587 | 0.162455 | 795.2113588 |  |  | 0.0068 | 715.38 | 0.006821075 | 768.7867 | 0.0069 | 763 | 0.006852336 | 863.1956
0.08178 | 684.811828 | 0.08178 | 719.2587 | 0.162955 | 794.4216752 |  |  | 0.0069 | 718.071 | 0.006842498 | 770.0884 | 0.0069 | 764 | 0.006872967 | 864.9165
0.08203 | 684.811828 | 0.08203 | 718.5909 | 0.163455 | 794.4216752 |  |  | 0.0069 | 719.644 | 0.006863272 | 771.501 | 0.0069 | 767 | 0.006894887 | 866.3437
0.08228 | 684.811828 | 0.08228 | 718.5909 | 0.163955 | 794.4216752 |  |  | 0.0069 | 721.472 | 0.006884371 | 772.294 | 0.0069 | 769 | 0.006917775 | 868.1086
0.08253 | 684.811828 | 0.08253 | 718.5909 | 0.164455 | 794.4216752 |  |  | 0.0069 | 722.587 | 0.006905145 | 773.411 | 0.0069 | 771 | 0.006938083 | 869.9126
0.08278 | 685.483871 | 0.08278 | 718.5909 | 0.164955 | 793.6319917 |  |  | 0.0069 | 723.954 | 0.006929165 | 775.4744 | 0.007 | 772 | 0.006960648 | 871.9508
0.08303 | 685.483871 | 0.08303 | 718.5909 | 0.165455 | 793.6319917 |  |  | 0.007 | 724.955 | 0.006952536 | 776.4436 | 0.007 | 774 | 0.006981923 | 872.9249
0.08328 | 685.483871 | 0.08328 | 718.5909 | 0.165955 | 793.6319917 |  |  | 0.007 | 727.174 | 0.006975583 | 777.6402 | 0.007 | 777 | 0.007002877 | 874.9563
0.08353 | 685.483871 | 0.08353 | 718.5909 | 0.166455 | 792.8423081 |  |  | 0.007 | 728.082 | 0.006997006 | 779.0755 | 0.007 | 778 | 0.00702383 | 876.8536
0.08378 | 685.483871 | 0.08378 | 718.5909 | 0.166955 | 792.8423081 |  |  | 0.007 | 728.535 | 0.007017456 | 780.8604 | 0.0071 | 780 | 0.007044461 | 878.1009
0.08403 | 685.483871 | 0.08403 | 719.2587 | 0.167455 | 792.8423081 |  |  | 0.007 | 729.553 | 0.007038555 | 782.2304 | 0.0071 | 781 | 0.007066059 | 880.2782
0.08428 | 685.483871 | 0.08428 | 719.2587 | 0.167955 | 792.8423081 |  |  | 0.0071 | 732.137 | 0.007060952 | 783.4639 | 0.0071 | 783 | 0.007087656 | 881.9295
0.08453 | 686.155914 | 0.08453 | 719.2587 | 0.168455 | 792.8423081 |  |  | 0.0071 | 733.823 | 0.007081726 | 784.4956 | 0.0071 | 785 | 0.007109254 | 883.6978
0.08478 | 686.155914 | 0.08478 | 719.2587 | 0.168955 | 792.0526245 |  |  | 0.0071 | 735.436 | 0.007102825 | 785.8571 | 0.0071 | 787 | 0.007129563 | 885.4271
0.08503 | 686.155914 | 0.08503 | 719.2587 | 0.169455 | 792.0526245 |  |  | 0.0071 | 736.653 | 0.007123599 | 786.687 | 0.0072 | 788 | 0.007149871 | 886.9782
0.08528 | 686.155914 | 0.08528 | 719.2587 | 0.169955 | 792.0526245 |  |  | 0.0072 | 738.025 | 0.007144373 | 788.3781 | 0.0072 | 790 | 0.007171792 | 888.2629
0.08553 | 686.155914 | 0.08553 | 719.2587 | 0.170455 | 791.2629409 |  |  | 0.0072 | 739.095 | 0.007165796 | 789.5519 | 0.0072 | 792 | 0.007193389 | 889.7173
0.08578 | 686.155914 | 0.08578 | 719.2587 | 0.170955 | 791.2629409 |  |  | 0.0072 | 741.064 | 0.007186895 | 789.7424 | 0.0072 | 794 | 0.007214343 | 891.5875
0.08603 | 686.155914 | 0.08603 | 719.2587 | 0.171455 | 791.2629409 |  |  | 0.0072 | 742.493 | 0.00720702 | 791.2289 | 0.0072 | 795 | 0.007234651 | 893.0707
0.08628 | 686.155914 | 0.08628 | 719.2587 | 0.171955 | 791.2629409 |  |  | 0.0072 | 743.701 | 0.00722747 | 792.4908 | 0.0073 | 797 | 0.007255604 | 894.9459
0.08653 | 686.155914 | 0.08653 | 719.2587 | 0.172455 | 790.4732574 |  |  | 0.0073 | 744.126 | 0.007248893 | 793.8352 | 0.0073 | 798 | 0.007278814 | 896.8517
0.08678 | 686.155914 | 0.08678 | 719.2587 | 0.172955 | 789.6835738 |  |  | 0.0073 | 745.359 | 0.00727129 | 794.8811 | 0.0073 | 800 | 0.007301057 | 897.8581
0.08703 | 686.155914 | 0.08703 | 719.2587 | 0.173455 | 789.6835738 |  |  | 0.0073 | 747.199 | 0.007291415 | 796.0351 | 0.0073 | 801 | 0.007323299 | 899.6332
0.08728 | 686.827957 | 0.08728 | 719.2587 | 0.173955 | 789.6835738 |  |  | 0.0073 | 749.157 | 0.00731154 | 797.7205 | 0.0073 | 804 | 0.007343608 | 901.1538
0.08753 | 686.827957 | 0.08753 | 719.2587 | 0.174455 | 789.6835738 |  |  | 0.0073 | 750.634 | 0.007332315 | 798.2008 | 0.0074 | 806 | 0.007363916 | 902.1754
0.08778 | 686.827957 | 0.08778 | 719.2587 | 0.174955 | 788.8938902 |  |  | 0.0074 | 751.661 | 0.007352439 | 799.315 | 0.0074 | 807 | 0.007384547 | 903.1682
0.08803 | 686.827957 | 0.08803 | 719.2587 | 0.175455 | 788.8938902 |  |  | 0.0074 | 752.467 | 0.007372889 | 800.4149 | 0.0074 | 808 | 0.007405178 | 905.612
0.08828 | 686.827957 | 0.08828 | 719.2587 | 0.175955 | 788.8938902 |  |  | 0.0074 | 753.577 | 0.007393663 | 801.8986 | 0.0074 | 810 | 0.007426453 | 906.5606
0.08853 | 687.5 | 0.08853 | 719.2587 | 0.176455 | 788.1042066 |  |  | 0.0074 | 755.099 | 0.007413788 | 802.4642 | 0.0074 | 812 | 0.007449985 | 907.8792
0.08878 | 687.5 | 0.08878 | 719.2587 | 0.176955 | 788.1042066 |  |  | 0.0074 | 756.047 | 0.007435861 | 803.8085 | 0.0075 | 814 | 0.007470939 | 909.6594
0.08903 | 687.5 | 0.08903 | 719.2587 | 0.177455 | 788.1042066 |  |  | 0.0075 | 757.646 | 0.007458258 | 804.6726 | 0.0075 | 815 | 0.007492536 | 911.8266
0.08928 | 687.5 | 0.08928 | 719.2587 | 0.177955 | 787.3145231 |  |  | 0.0075 | 758.435 | 0.007479681 | 805.98 | 0.0075 | 817 | 0.007515101 | 912.5241
0.08953 | 687.5 | 0.08953 | 719.2587 | 0.178455 | 787.3145231 |  |  | 0.0075 | 760.673 | 0.007499806 | 807.9241 | 0.0075 | 818 | 0.007535732 | 914.4587
0.08978 | 687.5 | 0.08978 | 719.2587 | 0.178955 | 787.3145231 |  |  | 0.0075 | 761.276 | 0.007520905 | 808.791 | 0.0076 | 820 | 0.007556363 | 916.6429
0.09003 | 687.5 | 0.09003 | 719.2587 | 0.179455 | 786.5248395 |  |  | 0.0076 | 762.962 | 0.00754103 | 809.4333 | 0.0076 | 822 | 0.007577639 | 917.3268
0.09028 | 688.172043 | 0.09028 | 719.2587 | 0.179955 | 785.7351559 |  |  | 0.0076 | 764.394 | 0.007561804 | 810.4622 | 0.0076 | 823 | 0.007597947 | 918.9373
0.09053 | 688.172043 | 0.09053 | 719.2587 | 0.180455 | 785.7351559 |  |  | 0.0076 | 765.628 | 0.007584202 | 811.7071 | 0.0076 | 824 | 0.007618578 | 920.0438
0.09078 | 688.172043 | 0.09078 | 719.2587 | 0.180955 | 784.9454723 |  |  | 0.0076 | 766.683 | 0.007604651 | 812.3523 | 0.0076 | 826 | 0.007638886 | 921.1842
0.09103 | 688.172043 | 0.09103 | 719.2587 | 0.181455 | 784.9454723 |  |  | 0.0076 | 767.388 | 0.007624776 | 813.2106 | 0.0077 | 828 | 0.007659195 | 922.3195
0.09128 | 688.172043 | 0.09128 | 719.2587 | 0.181955 | 784.9454723 |  |  | 0.0077 | 768.539 | 0.00764555 | 814.4612 | 0.0077 | 830 | 0.007679503 | 923.8265
0.09153 | 688.172043 | 0.09153 | 719.2587 | 0.182455 | 784.9454723 |  |  | 0.0077 | 769.369 | 0.007667298 | 815.3366 | 0.0077 | 831 | 0.007702391 | 925.3878
0.09178 | 688.172043 | 0.09178 | 719.2587 | 0.182955 | 784.1557888 |  |  | 0.0077 | 770.996 | 0.007688072 | 816.1949 | 0.0077 | 832 | 0.007723989 | 925.9444
0.09203 | 688.172043 | 0.09203 | 719.2587 | 0.183455 | 784.1557888 |  |  | 0.0077 | 771.383 | 0.00770982 | 817.69 | 0.0077 | 833 | 0.007744619 | 928.4137
0.09228 | 688.172043 | 0.09228 | 719.2587 | 0.183955 | 783.3661052 |  |  | 0.0077 | 772.456 | 0.007730595 | 818.463 | 0.0078 | 836 | 0.007765573 | 929.5252
0.09253 | 688.844086 | 0.09253 | 719.2587 | 0.184455 | 783.3661052 |  |  | 0.0078 | 774.105 | 0.007751044 | 820.3446 | 0.0078 | 836 | 0.007786203 | 930.4909
0.09278 | 688.844086 | 0.09278 | 719.2587 | 0.184955 | 781.7867381 |  |  | 0.0078 | 775.033 | 0.007771494 | 820.5265 | 0.0078 | 838 | 0.007806512 | 932.3525
0.09303 | 688.844086 | 0.09303 | 719.2587 | 0.185455 | 782.5764216 |  |  | 0.0078 | 775.987 | 0.007792917 | 821.5696 | 0.0078 | 840 | 0.00782811 | 933.6457
0.09328 | 688.844086 | 0.09328 | 719.2587 | 0.185955 | 781.7867381 |  |  | 0.0078 | 776.443 | 0.007813367 | 822.4109 | 0.0079 | 841 | 0.007850352 | 935.0916
0.09353 | 688.844086 | 0.09353 | 719.2587 | 0.186455 | 780.9970545 |  |  | 0.0078 | 777.787 | 0.007833492 | 823.3915 | 0.0079 | 843 | 0.007870983 | 936.1251
0.09378 | 688.844086 | 0.09378 | 719.2587 | 0.186955 | 780.9970545 |  |  | 0.0079 | 778.539 | 0.007854591 | 824.1844 | 0.0079 | 843 | 0.007891292 | 937.2927
0.09403 | 688.844086 | 0.09403 | 719.2587 | 0.187455 | 780.2073709 |  |  | 0.0079 | 779.878 | 0.007876988 | 825.4038 | 0.0079 | 846 | 0.0079116 | 939.1662
0.09428 | 688.844086 | 0.09428 | 719.2587 | 0.187955 | 778.6280038 |  |  | 0.0079 | 780.936 | 0.007898411 | 826.3104 | 0.0079 | 847 | 0.007932231 | 940.0928
0.09453 | 688.844086 | 0.09453 | 719.2587 | 0.188455 | 777.0486366 |  |  | 0.0079 | 782.13 | 0.007918536 | 827.4729 | 0.008 | 848 | 0.007953184 | 941.0364
0.09478 | 689.516129 | 0.09478 | 719.2587 |  |  |  |  | 0.0079 | 783.256 | 0.007938986 | 828.3256 | 0.008 | 849 | 0.007974137 | 943.4513
0.09503 | 689.516129 | 0.09503 | 719.2587 |  |  |  |  | 0.008 | 783.938 | 0.007960409 | 829.309 | 0.008 | 851 | 0.007994446 | 944.439
0.09528 | 689.516129 | 0.09528 | 719.2587 |  |  |  |  | 0.008 | 784.773 | 0.007981183 | 829.7609 | 0.008 | 852 | 0.008015399 | 945.9562
0.09553 | 689.516129 | 0.09553 | 719.2587 |  |  |  |  | 0.008 | 786.326 | 0.008001308 | 830.7812 | 0.008 | 853 | 0.008039898 | 947.1339
0.09578 | 690.188172 | 0.09578 | 719.2587 |  |  |  |  | 0.008 | 786.983 | 0.008021758 | 831.7732 | 0.0081 | 854 | 0.008060851 | 948.2998
0.09603 | 690.188172 | 0.09603 | 719.2587 |  |  |  |  | 0.008 | 787.475 | 0.008043506 | 832.6656 | 0.0081 | 856 | 0.008082772 | 949.0329
0.09628 | 690.188172 | 0.09628 | 719.2587 |  |  |  |  | 0.0081 | 789.278 | 0.008064605 | 833.7201 | 0.0081 | 857 | 0.008104369 | 950.2379
0.09653 | 690.188172 | 0.09653 | 719.2587 |  |  |  |  | 0.0081 | 789.92 | 0.00808473 | 834.6666 | 0.0081 | 858 | 0.008125323 | 951.2917
0.09678 | 690.188172 | 0.09678 | 719.2587 |  |  |  |  | 0.0081 | 790.293 | 0.008104855 | 835.0218 | 0.0081 | 860 | 0.008145631 | 952.4016
0.09703 | 690.188172 | 0.09703 | 719.2587 |  |  |  |  | 0.0081 | 792.138 | 0.008125953 | 836.1985 | 0.0082 | 861 | 0.00816594 | 954.0308
0.09728 | 690.188172 | 0.09728 | 719.2587 |  |  |  |  | 0.0082 | 793.078 | 0.008148675 | 837.4917 | 0.0082 | 862 | 0.00818786 | 955.0456
0.09753 | 690.188172 | 0.09753 | 719.2587 |  |  |  |  | 0.0082 | 794.413 | 0.008169125 | 838.1 | 0.0082 | 864 | 0.008211392 | 956.2573
0.09778 | 690.188172 | 0.09778 | 719.2587 |  |  |  |  | 0.0082 | 795.5 | 0.008189899 | 839.072 | 0.0082 | 865 | 0.0082317 | 956.5798
0.09803 | 690.8602151 | 0.09803 | 719.2587 |  |  |  |  | 0.0082 | 796.122 | 0.008210673 | 839.8081 | 0.0083 | 866 | 0.008253298 | 958.3074
0.09828 | 690.8602151 | 0.09828 | 719.2587 |  |  |  |  | 0.0082 | 796.623 | 0.00823307 | 840.5784 | 0.0083 | 867 | 0.008275219 | 959.7652
0.09853 | 690.8602151 | 0.09853 | 719.2587 |  |  |  |  | 0.0083 | 797.557 | 0.008254169 | 841.3969 | 0.0083 | 868 | 0.008296172 | 960.108
0.09878 | 690.8602151 | 0.09878 | 719.2587 |  |  |  |  | 0.0083 | 798.745 | 0.008276242 | 842.4031 | 0.0083 | 869 | 0.008318092 | 961.3095
0.09903 | 690.8602151 | 0.09903 | 719.2587 |  |  |  |  | 0.0083 | 799.388 | 0.00829734 | 842.8323 | 0.0083 | 871 | 0.008338723 | 962.8385
0.09928 | 690.8602151 | 0.09928 | 719.2587 |  |  |  |  | 0.0083 | 800.234 | 0.00831779 | 843.7389 | 0.0084 | 872 | 0.008359031 | 963.4885
0.09953 | 690.8602151 | 0.09953 | 719.2587 |  |  |  |  | 0.0083 | 801.051 | 0.008338889 | 844.765 | 0.0084 | 874 | 0.008380952 | 964.8258
0.09978 | 690.8602151 | 0.09978 | 719.2587 |  |  |  |  | 0.0084 | 801.555 | 0.008359014 | 845.6148 | 0.0084 | 875 | 0.008401905 | 965.749
0.10003 | 690.8602151 | 0.10003 | 719.2587 |  |  |  |  | 0.0084 | 802.299 | 0.008379463 | 846.26 | 0.0084 | 875 | 0.008422536 | 966.6807
0.10028 | 690.8602151 | 0.10028 | 719.2587 |  |  |  |  | 0.0084 | 803.389 | 0.008399913 | 846.7147 | 0.0084 | 876 | 0.008443489 | 967.7227
0.10053 | 690.8602151 | 0.10053 | 719.2587 |  |  |  |  | 0.0084 | 804.178 | 0.008421986 | 847.6441 | 0.0085 | 878 | 0.008465409 | 969.3434
0.10078 | 690.8602151 | 0.10078 | 719.2587 |  |  |  |  | 0.0084 | 805.086 | 0.008443734 | 848.4115 | 0.0085 | 879 | 0.008486685 | 970.3039
0.10103 | 691.5322581 | 0.10103 | 719.2587 |  |  |  |  | 0.0085 | 805.18 | 0.008463859 | 848.9743 | 0.0085 | 880 | 0.008507315 | 971.1864
0.10128 | 691.5322581 | 0.10128 | 719.2587 |  |  |  |  | 0.0085 | 806.566 | 0.008485607 | 850.0572 | 0.0085 | 881 | 0.008527946 | 972.247
0.10153 | 691.5322581 | 0.10153 | 719.2587 |  |  |  |  | 0.0085 | 807.325 | 0.008505732 | 850.8871 | 0.0086 | 882 | 0.008548577 | 973.3875
0.10178 | 692.2043011 | 0.10178 | 719.2587 |  |  |  |  | 0.0085 | 808.493 | 0.008526506 | 851.6403 | 0.0086 | 883 | 0.00856953 | 973.8559
0.10203 | 692.2043011 | 0.10203 | 719.2587 |  |  |  |  | 0.0086 | 808.847 | 0.008548254 | 851.8876 | 0.0086 | 884 | 0.008589839 | 975.1796
0.10228 | 692.2043011 | 0.10228 | 719.2587 |  |  |  |  | 0.0086 | 809.866 | 0.008569028 | 852.9335 | 0.0086 | 885 | 0.008610147 | 976.3845
0.10253 | 692.2043011 | 0.10253 | 719.2587 |  |  |  |  | 0.0086 | 810.672 | 0.008590451 | 853.6384 | 0.0086 | 886 | 0.008630456 | 977.3688
0.10278 | 691.5322581 | 0.10278 | 719.2587 |  |  |  |  | 0.0086 | 811.097 | 0.008612524 | 854.6303 | 0.0087 | 888 | 0.008652376 | 978.3632
0.10303 | 691.5322581 | 0.10303 | 719.2587 |  |  |  |  | 0.0086 | 812.155 | 0.008632649 | 855.4148 | 0.0087 | 889 | 0.008672684 | 979.3458
0.10328 | 692.2043011 | 0.10328 | 719.2587 |  |  |  |  | 0.0087 | 813.066 | 0.008654397 | 856.3527 | 0.0087 | 889 | 0.008694927 | 980.544
0.10353 | 692.2043011 | 0.10353 | 719.2587 |  |  |  |  | 0.0087 | 813.465 | 0.008674522 | 856.8188 | 0.0087 | 890 | 0.008716847 | 981.4383
0.10378 | 692.2043011 | 0.10378 | 719.2587 |  |  |  |  | 0.0087 | 814.634 | 0.008694971 | 857.1088 | 0.0087 | 891 | 0.0087378 | 982.409
0.10403 | 692.2043011 | 0.10403 | 719.2587 |  |  |  |  | 0.0087 | 814.987 | 0.008720615 | 858.2229 | 0.0088 | 892 | 0.008759076 | 983.6886
0.10428 | 692.2043011 | 0.10428 | 719.2587 |  |  |  |  | 0.0087 | 815.689 | 0.008741389 | 859.1608 | 0.0088 | 893 | 0.008780029 | 984.5524
0.10453 | 692.2043011 | 0.10453 | 719.2587 |  |  |  |  | 0.0088 | 816.897 | 0.008763461 | 859.5701 | 0.0088 | 894 | 0.008800338 | 985.0344
0.10478 | 692.2043011 | 0.10478 | 719.2587 |  |  |  |  | 0.0088 | 817.401 | 0.008787157 | 860.3347 | 0.0088 | 895 | 0.008821613 | 986.1867
0.10503 | 692.8763441 | 0.10503 | 719.2587 |  |  |  |  | 0.0088 | 818.009 | 0.008809879 | 861.1646 | 0.0089 | 896 | 0.008842244 | 986.9504
0.10528 | 692.8763441 | 0.10528 | 719.2587 |  |  |  |  | 0.0088 | 818.697 | 0.008830004 | 861.9434 | 0.0089 | 898 | 0.008863197 | 988.0535
0.10553 | 692.8763441 | 0.10553 | 719.2587 |  |  |  |  | 0.0088 | 819.328 | 0.008850129 | 862.4891 | 0.0089 | 898 | 0.008883506 | 989.1039
0.10578 | 692.8763441 | 0.10578 | 719.2587 |  |  |  |  | 0.0089 | 820.199 | 0.008871552 | 863.302 | 0.0089 | 899 | 0.008906715 | 989.4467
0.10603 | 692.8763441 | 0.10603 | 719.2587 |  |  |  |  | 0.0089 | 820.904 | 0.008891677 | 863.6402 | 0.0089 | 900 | 0.008927991 | 990.8417
0.10628 | 692.8763441 | 0.10628 | 719.2587 |  |  |  |  | 0.0089 | 821.459 | 0.008912127 | 864.419 | 0.009 | 901 | 0.008951523 | 991.563
0.10653 | 692.8763441 | 0.10653 | 719.2587 |  |  |  |  | 0.0089 | 822.121 | 0.008932252 | 865.2659 | 0.009 | 901 | 0.008973121 | 992.6525
0.10678 | 692.8763441 | 0.10678 | 719.2587 |  |  |  |  | 0.009 | 823.303 | 0.008953026 | 865.3654 | 0.009 | 903 | 0.008995686 | 993.367
0.10703 | 692.8763441 | 0.10703 | 719.2587 |  |  |  |  | 0.009 | 823.521 | 0.008975423 | 866.2579 | 0.009 | 903 | 0.009015994 | 994.4819
0.10728 | 692.8763441 | 0.10728 | 719.2587 |  |  |  |  | 0.009 | 823.977 | 0.008996846 | 866.9656 | 0.009 | 904 | 0.009036303 | 994.9418
0.10753 | 693.5483871 | 0.10753 | 719.2587 |  |  |  |  | 0.009 | 824.848 | 0.009017945 | 867.3351 | 0.0091 | 905 | 0.009058223 | 995.9669
0.10778 | 693.5483871 | 0.10778 | 719.2587 |  |  |  |  | 0.009 | 825.024 | 0.009039693 | 867.8325 | 0.0091 | 906 | 0.009079821 | 996.8069
0.10803 | 693.5483871 | 0.10803 | 719.2587 |  |  |  |  | 0.0091 | 825.907 | 0.009060467 | 868.6027 | 0.0091 | 907 | 0.009100452 | 997.3771
0.10828 | 693.5483871 | 0.10828 | 719.2587 |  |  |  |  | 0.0091 | 826.532 | 0.009082215 | 869.4127 | 0.0091 | 908 | 0.009121727 | 998.7076
0.10853 | 693.5483871 | 0.10853 | 719.2587 |  |  |  |  | 0.0091 | 827.053 | 0.009103963 | 870.1659 | 0.0092 | 908 | 0.009143003 | 999.3152
0.10878 | 693.5483871 | 0.10878 | 719.2587 |  |  |  |  | 0.0091 | 827.604 | 0.009127983 | 870.308 | 0.0092 | 909 | 0.009163311 | 1000.033
0.10903 | 693.5483871 | 0.10903 | 719.2587 |  |  |  |  | 0.0091 | 828.182 | 0.009148758 | 871.1152 | 0.0092 | 910 | 0.009184264 | 1001.07
0.10928 | 694.2204301 | 0.10928 | 719.2587 |  |  |  |  | 0.0092 | 828.855 | 0.009168883 | 872.0361 | 0.0092 | 911 | 0.009204895 | 1002.029
0.10953 | 694.2204301 | 0.10953 | 719.2587 |  |  |  |  | 0.0092 | 829.407 | 0.009189981 | 872.3146 | 0.0092 | 911 | 0.009225204 | 1002.801
0.10978 | 694.2204301 | 0.10978 | 719.2587 |  |  |  |  | 0.0092 | 829.891 | 0.009210431 | 872.6841 | 0.0093 | 912 | 0.009245834 | 1003.498
0.11003 | 694.8924731 | 0.11003 | 719.2587 |  |  |  |  | 0.0092 | 830.44 | 0.009231854 | 873.4459 | 0.0093 | 913 | 0.009266788 | 1004.398
0.11028 | 694.8924731 | 0.11028 | 719.2587 |  |  |  |  | 0.0092 | 830.898 | 0.009254576 | 873.9262 | 0.0093 | 914 | 0.009287419 | 1005.33
0.11053 | 694.8924731 | 0.11053 | 719.2587 |  |  |  |  | 0.0093 | 831.472 | 0.009274701 | 874.614 | 0.0093 | 914 | 0.009308372 | 1005.835
0.11078 | 694.8924731 | 0.11078 | 719.2587 |  |  |  |  | 0.0093 | 832.18 | 0.009295151 | 875.1284 | 0.0093 | 916 | 0.00932868 | 1006.713
0.11103 | 694.2204301 | 0.11103 | 719.2587 |  |  |  |  | 0.0093 | 832.992 | 0.009316249 | 875.7878 | 0.0094 | 916 | 0.009348989 | 1007.617
0.11128 | 694.2204301 | 0.11128 | 719.2587 |  |  |  |  | 0.0093 | 833.269 | 0.009337024 | 876.4416 | 0.0094 | 917 | 0.009370264 | 1008.221
0.11153 | 694.8924731 | 0.11153 | 719.2587 |  |  |  |  | 0.0094 | 833.747 | 0.009357798 | 877.1834 | 0.0094 | 918 | 0.00939154 | 1008.9
0.11178 | 694.8924731 | 0.11178 | 719.2587 |  |  |  |  | 0.0094 | 834.35 | 0.009377923 | 877.7234 | 0.0094 | 918 | 0.009411848 | 1009.744
0.11203 | 694.8924731 | 0.11203 | 719.2587 |  |  |  |  | 0.0094 | 834.67 | 0.009398697 | 878.4766 | 0.0095 | 919 | 0.009433446 | 1010.709
0.11228 | 694.8924731 | 0.11228 | 719.2587 |  |  |  |  | 0.0094 | 835.168 | 0.00942012 | 879.1019 | 0.0095 | 920 | 0.009453755 | 1011.585
0.11253 | 694.8924731 | 0.11253 | 719.2587 |  |  |  |  | 0.0094 | 836.22 | 0.009440895 | 879.3605 | 0.0095 | 920 | 0.009475675 | 1012.284
0.11278 | 694.8924731 | 0.11278 | 719.2587 |  |  |  |  | 0.0095 | 836.619 | 0.009461993 | 879.8465 | 0.0095 | 921 | 0.009495983 | 1013.06
0.11303 | 695.5645161 | 0.11303 | 719.2587 |  |  |  |  | 0.0095 | 837.103 | 0.009482443 | 880.2757 | 0.0095 | 922 | 0.009518226 | 1013.552
0.11328 | 695.5645161 | 0.11328 | 719.2587 |  |  |  |  | 0.0095 | 837.536 | 0.009504516 | 880.6168 | 0.0096 | 922 | 0.009540146 | 1014.511
0.11353 | 695.5645161 | 0.11353 | 719.2587 |  |  |  |  | 0.0095 | 838.088 | 0.00952529 | 881.3472 | 0.0096 | 923 | 0.009560777 | 1014.879
0.11378 | 695.5645161 | 0.11378 | 719.2587 |  |  |  |  | 0.0095 | 838.6 | 0.009548011 | 881.9839 | 0.0096 | 924 | 0.009581408 | 1015.475
0.11403 | 694.8924731 | 0.11403 | 719.2587 |  |  |  |  | 0.0096 | 839.192 | 0.009568461 | 882.5012 | 0.0096 | 924 | 0.009602361 | 1016.552
0.11428 | 694.8924731 | 0.11428 | 719.2587 |  |  |  |  | 0.0096 | 839.342 | 0.00958956 | 883.0213 | 0.0096 | 925 | 0.009624604 | 1016.727
0.11453 | 695.5645161 | 0.11453 | 719.2587 |  |  |  |  | 0.0096 | 840.134 | 0.009610009 | 883.8285 | 0.0097 | 925 | 0.009645879 | 1017.688
0.11478 | 696.2365591 | 0.11478 | 719.2587 |  |  |  |  | 0.0096 | 840.57 | 0.009633056 | 884.2662 | 0.0097 | 926 | 0.009667477 | 1018.105
0.11503 | 695.5645161 | 0.11503 | 719.2587 |  |  |  |  | 0.0096 | 841.274 | 0.009653505 | 884.7806 | 0.0097 | 927 | 0.009689075 | 1019.018
0.11528 | 695.5645161 | 0.11528 | 719.2587 |  |  |  |  | 0.0097 | 841.611 | 0.00967363 | 885.3349 | 0.0097 | 927 | 0.009710995 | 1020.006
0.11553 | 695.5645161 | 0.11553 | 719.2587 |  |  |  |  | 0.0097 | 842.083 | 0.009696352 | 885.963 | 0.0098 | 928 | 0.009732593 | 1020.511
0.11578 | 695.5645161 | 0.11578 | 719.2587 |  |  |  |  | 0.0097 | 842.494 | 0.009716477 | 886.1364 | 0.0098 | 929 | 0.009752902 | 1021.039
0.11603 | 696.2365591 | 0.11603 | 718.5909 |  |  |  |  | 0.0097 | 843.071 | 0.009737576 | 886.6679 | 0.0098 | 929 | 0.00977321 | 1021.886
0.11628 | 696.2365591 | 0.11628 | 718.5909 |  |  |  |  | 0.0098 | 843.391 | 0.009760298 | 887.0658 | 0.0098 | 929 | 0.009794163 | 1022.617
0.11653 | 696.2365591 | 0.11653 | 718.5909 |  |  |  |  | 0.0098 | 843.838 | 0.009780423 | 887.4694 | 0.0098 | 930 | 0.009815439 | 1023.388
0.11678 | 696.2365591 | 0.11678 | 719.2587 |  |  |  |  | 0.0098 | 844.627 | 0.009802171 | 888.1345 | 0.0099 | 931 | 0.009837359 | 1023.707
0.11703 | 696.2365591 | 0.11703 | 719.2587 |  |  |  |  | 0.0098 | 844.772 | 0.009822296 | 888.4755 | 0.0099 | 931 | 0.009859279 | 1024.511
0.11728 | 696.2365591 | 0.11728 | 719.2587 |  |  |  |  | 0.0098 | 845.298 | 0.00984307 | 888.7029 | 0.0099 | 932 | 0.009881844 | 1024.992
0.11753 | 696.2365591 | 0.11753 | 719.2587 |  |  |  |  | 0.0099 | 845.558 | 0.009863519 | 889.3765 | 0.0099 | 933 | 0.009902797 | 1026.098
0.11778 | 696.2365591 | 0.11778 | 718.5909 |  |  |  |  | 0.0099 | 846.243 | 0.009885267 | 890.0729 | 0.0099 | 933 | 0.009923751 | 1026.633
0.11803 | 696.2365591 | 0.11803 | 718.5909 |  |  |  |  | 0.0099 | 846.268 | 0.009905392 | 890.2462 | 0.01 | 934 | 0.009944704 | 1027.303
0.11828 | 696.2365591 | 0.11828 | 718.5909 |  |  |  |  | 0.0099 | 846.769 | 0.009926167 | 890.6925 | 0.01 | 934 | 0.009966302 | 1027.958
0.11853 | 696.2365591 | 0.11853 | 719.2587 |  |  |  |  | 0.0099 | 847.38 | 0.009946292 | 891.4627 | 0.01 | 935 | 0.009986933 | 1028.528
0.11878 | 696.2365591 | 0.11878 | 719.2587 |  |  |  |  | 0.01 | 847.794 | 0.009967715 | 891.6105 | 0.01 | 935 | 0.01000756 | 1029.214
0.11903 | 696.2365591 | 0.11903 | 719.2587 |  |  |  |  | 0.01 | 848.06 | 0.009990761 | 892.2727 | 0.01 | 936 | 0.01002787 | 1030.005
0.11928 | 696.2365591 | 0.11928 | 719.2587 |  |  |  |  | 0.01 | 848.464 | 0.01001089 | 892.6905 | 0.0101 | 936 | 0.0100514 | 1030.826
0.11953 | 696.9086022 | 0.11953 | 719.2587 |  |  |  |  | 0.01 | 848.852 | 0.01003231 | 893.0629 | 0.0101 | 937 | 0.01007365 | 1031.347
0.11978 | 696.9086022 | 0.11978 | 719.2587 |  |  |  |  | 0.0101 | 849.143 | 0.01005308 | 893.7393 | 0.0101 | 937 | 0.0100946 | 1031.58
0.12003 | 696.9086022 | 0.12003 | 719.2587 |  |  |  |  | 0.0101 | 849.848 | 0.01007548 | 894.0292 | 0.0101 | 938 | 0.01011491 | 1032.225
0.12028 | 696.9086022 | 0.12028 | 719.2587 |  |  |  |  | 0.0101 | 849.969 | 0.0100969 | 894.4811 | 0.0102 | 938 | 0.01013618 | 1032.803
0.12053 | 696.9086022 | 0.12053 | 719.2587 |  |  |  |  | 0.0101 | 850.388 | 0.0101193 | 895.1889 | 0.0102 | 939 | 0.01015746 | 1033.611
0.12078 | 696.9086022 | 0.12078 | 719.2587 |  |  |  |  | 0.0101 | 850.634 | 0.01014235 | 895.4816 | 0.0102 | 940 | 0.01017841 | 1034.169
0.12103 | 696.9086022 | 0.12103 | 719.2587 |  |  |  |  | 0.0102 | 851.178 | 0.01016247 | 896.0216 | 0.0102 | 940 | 0.01019937 | 1034.811
0.12128 | 696.9086022 | 0.12128 | 719.2587 |  |  |  |  | 0.0102 | 851.449 | 0.01018357 | 896.286 | 0.0102 | 940 | 0.01022161 | 1035.264
0.12153 | 696.9086022 | 0.12153 | 719.2587 |  |  |  |  | 0.0102 | 851.846 | 0.01020435 | 896.9368 | 0.0103 | 941 | 0.01024224 | 1035.736
0.12178 | 696.9086022 | 0.12178 | 719.2587 |  |  |  |  | 0.0102 | 852.298 | 0.01022512 | 897.2779 | 0.0103 | 941 | 0.0102648 | 1036.426
0.12203 | 696.9086022 | 0.12203 | 719.2587 |  |  |  |  | 0.0102 | 852.499 | 0.01024784 | 897.7241 | 0.0103 | 942 | 0.01028672 | 1037.183
0.12228 | 697.5806452 | 0.12228 | 719.2587 |  |  |  |  | 0.0103 | 852.955 | 0.01026797 | 897.9856 | 0.0103 | 942 | 0.010308 | 1037.538
0.12253 | 697.5806452 | 0.12253 | 719.2587 |  |  |  |  | 0.0103 | 853.385 | 0.01028939 | 898.5313 | 0.0103 | 942 | 0.01032863 | 1038.341
0.12278 | 697.5806452 | 0.12278 | 719.2587 |  |  |  |  | 0.0103 | 853.758 | 0.01031406 | 898.8838 | 0.0104 | 943 | 0.01035087 | 1038.779
0.12303 | 697.5806452 | 0.12303 | 719.2587 |  |  |  |  | 0.0103 | 854.149 | 0.01033516 | 899.1992 | 0.0104 | 943 | 0.01037247 | 1039.233
0.12328 | 697.5806452 | 0.12328 | 719.2587 |  |  |  |  | 0.0103 | 854.46 | 0.0103582 | 899.7421 | 0.0104 | 944 | 0.01039504 | 1039.865
0.12353 | 697.5806452 | 0.12353 | 719.2587 |  |  |  |  | 0.0104 | 854.873 | 0.01037995 | 900.0974 | 0.0104 | 944 | 0.01041599 | 1040.333
0.12378 | 698.2526882 | 0.12378 | 718.5909 |  |  |  |  | 0.0104 | 855.071 | 0.01040203 | 900.6459 | 0.0104 | 945 | 0.01043952 | 1040.927
0.12403 | 698.2526882 | 0.12403 | 718.5909 |  |  |  |  | 0.0104 | 855.484 | 0.01042312 | 900.9216 | 0.0105 | 945 | 0.0104608 | 1041.489
0.12428 | 698.2526882 | 0.12428 | 718.5909 |  |  |  |  | 0.0104 | 855.895 | 0.0104439 | 901.1604 | 0.0105 | 946 | 0.01048143 | 1041.737
0.12453 | 698.2526882 | 0.12453 | 718.5909 |  |  |  |  | 0.0105 | 856.197 | 0.01046435 | 901.6833 | 0.0105 | 946 | 0.01050238 | 1042.541
0.12478 | 698.2526882 | 0.12478 | 718.5909 |  |  |  |  | 0.0105 | 856.472 | 0.01048739 | 901.9022 | 0.0105 | 947 | 0.0105243 | 1042.908
0.12503 | 698.2526882 | 0.12503 | 718.5909 |  |  |  |  | 0.0105 | 856.91 | 0.01051044 | 902.3911 | 0.0106 | 947 | 0.0105459 | 1043.496
0.12528 | 698.2526882 | 0.12528 | 718.5909 |  |  |  |  | 0.0105 | 857.157 | 0.01053154 | 902.6469 | 0.0106 | 947 | 0.01056653 | 1043.663
0.12553 | 698.2526882 | 0.12553 | 718.5909 |  |  |  |  | 0.0105 | 857.643 | 0.01055166 | 903.1869 | 0.0106 | 948 | 0.01058813 | 1044.36
0.12578 | 698.2526882 | 0.12578 | 718.5909 |  |  |  |  | 0.0106 | 857.98 | 0.01057276 | 903.7184 | 0.0106 | 948 | 0.0106094 | 1045.007
0.12603 | 698.2526882 | 0.12603 | 718.5909 |  |  |  |  | 0.0106 | 858.17 | 0.01059419 | 903.9799 | 0.0106 | 949 | 0.01062971 | 1045.501
0.12628 | 698.2526882 | 0.12628 | 718.5909 |  |  |  |  | 0.0106 | 858.263 | 0.01061464 | 904.3181 | 0.0107 | 949 | 0.01065002 | 1045.742
0.12653 | 698.2526882 | 0.12653 | 718.5909 |  |  |  |  | 0.0106 | 858.526 | 0.01063541 | 904.7132 | 0.0107 | 949 | 0.01067033 | 1046.519
0.12678 | 698.2526882 | 0.12678 | 718.5909 |  |  |  |  | 0.0106 | 859.002 | 0.01065618 | 904.9292 | 0.0107 | 950 | 0.01069193 | 1046.969
0.12703 | 698.2526882 | 0.12703 | 718.5909 |  |  |  |  | 0.0107 | 859.304 | 0.01067728 | 905.2901 | 0.0107 | 950 | 0.01071256 | 1047.574
0.12728 | 698.2526882 | 0.12728 | 718.5909 |  |  |  |  | 0.0107 | 859.703 | 0.01069871 | 905.5545 | 0.0108 | 950 | 0.01073319 | 1047.681
0.12753 | 698.2526882 | 0.12753 | 718.5909 |  |  |  |  | 0.0107 | 859.715 | 0.01072045 | 906.0831 | 0.0108 | 951 | 0.01075833 | 1048.338
0.12778 | 698.2526882 | 0.12778 | 718.5909 |  |  |  |  | 0.0107 | 860.201 | 0.01074253 | 906.2678 | 0.0108 | 951 | 0.01078122 | 1048.878
0.12803 | 698.9247312 | 0.12803 | 718.5909 |  |  |  |  | 0.0108 | 860.371 | 0.01076298 | 906.697 | 0.0108 | 951 | 0.01080153 | 1049.275
0.12828 | 698.9247312 | 0.12828 | 718.5909 |  |  |  |  | 0.0108 | 860.943 | 0.01078343 | 906.805 | 0.0108 | 952 | 0.01082313 | 1049.509
0.12853 | 698.9247312 | 0.12853 | 718.5909 |  |  |  |  | 0.0108 | 860.971 | 0.01080355 | 907.274 | 0.0109 | 952 | 0.01084472 | 1050.09
0.12878 | 698.9247312 | 0.12878 | 718.5909 |  |  |  |  | 0.0108 | 861.228 | 0.01082497 | 907.5952 | 0.0109 | 952 | 0.010866 | 1050.845
0.12903 | 698.9247312 | 0.12903 | 717.923 |  |  |  |  | 0.0108 | 861.342 | 0.0108477 | 907.9362 | 0.0109 | 953 | 0.01088663 | 1051.201
0.12928 | 698.9247312 | 0.12928 | 717.923 |  |  |  |  | 0.0109 | 861.823 | 0.01086847 | 908.3739 | 0.0109 | 953 | 0.01091048 | 1051.537
0.12953 | 698.9247312 | 0.12953 | 718.5909 |  |  |  |  | 0.0109 | 861.93 | 0.01088957 | 908.7917 | 0.0109 | 953 | 0.01093273 | 1052.055
0.12978 | 698.9247312 | 0.12978 | 718.5909 |  |  |  |  | 0.0109 | 862.275 | 0.01090969 | 908.9736 | 0.011 | 954 | 0.01095368 | 1052.423
0.13003 | 698.9247312 | 0.13003 | 718.5909 |  |  |  |  | 0.0109 | 862.623 | 0.01093177 | 909.4682 | 0.011 | 954 | 0.01097463 | 1053.105
0.13028 | 698.9247312 | 0.13028 | 718.5909 |  |  |  |  | 0.0109 | 862.762 | 0.01095222 | 909.7098 | 0.011 | 954 | 0.01099559 | 1053.3
0.13053 | 699.5967742 | 0.13053 | 718.5909 |  |  |  |  | 0.011 | 863.136 | 0.01097332 | 910.0054 | 0.011 | 954 | 0.01101718 | 1053.779
0.13078 | 699.5967742 | 0.13078 | 718.5909 |  |  |  |  | 0.011 | 863.181 | 0.01099377 | 910.3066 | 0.0111 | 955 | 0.01103878 | 1054.02
0.13103 | 699.5967742 | 0.13103 | 718.5909 |  |  |  |  | 0.011 | 863.492 | 0.01101454 | 910.7415 | 0.0111 | 955 | 0.01105909 | 1054.745
0.13128 | 699.5967742 | 0.13128 | 718.5909 |  |  |  |  | 0.011 | 863.818 | 0.01103596 | 910.9263 | 0.0111 | 956 | 0.0110794 | 1055.043
0.13153 | 699.5967742 | 0.13153 | 718.5909 |  |  |  |  | 0.011 | 863.97 | 0.01105609 | 911.3497 | 0.0111 | 956 | 0.01110261 | 1055.406
0.13178 | 699.5967742 | 0.13178 | 718.5909 |  |  |  |  | 0.0111 | 864.403 | 0.01107816 | 911.5885 | 0.0111 | 956 | 0.01112292 | 1055.938
0.13203 | 699.5967742 | 0.13203 | 718.5909 |  |  |  |  | 0.0111 | 864.437 | 0.01110218 | 911.9097 | 0.0112 | 957 | 0.01114452 | 1056.341
0.13228 | 699.5967742 | 0.13228 | 718.5909 |  |  |  |  | 0.0111 | 864.675 | 0.01112263 | 911.9267 | 0.0112 | 957 | 0.01116547 | 1056.784
0.13253 | 700.2688172 | 0.13253 | 718.5909 |  |  |  |  | 0.0111 | 864.774 | 0.0111434 | 912.5236 | 0.0112 | 957 | 0.0111861 | 1057.188
0.13278 | 700.2688172 | 0.13278 | 718.5909 |  |  |  |  | 0.0112 | 865.167 | 0.01116645 | 912.9471 | 0.0112 | 957 | 0.01120802 | 1057.472
0.13303 | 699.5967742 | 0.13303 | 718.5909 |  |  |  |  | 0.0112 | 865.368 | 0.01118852 | 913.1773 | 0.0112 | 958 | 0.01122833 | 1057.74
0.13328 | 699.5967742 | 0.13328 | 718.5909 |  |  |  |  | 0.0112 | 865.614 | 0.01120865 | 913.362 | 0.0113 | 958 | 0.01124864 | 1058.074
0.13353 | 699.5967742 | 0.13353 | 718.5909 |  |  |  |  | 0.0112 | 865.858 | 0.01123169 | 913.7145 | 0.0113 | 958 | 0.01126927 | 1058.296
0.13378 | 700.2688172 | 0.13378 | 717.923 |  |  |  |  | 0.0112 | 866.192 | 0.01125344 | 914.0499 | 0.0113 | 959 | 0.01129054 | 1058.663
0.13403 | 700.2688172 | 0.13403 | 717.923 |  |  |  |  | 0.0113 | 866.302 | 0.01127487 | 914.3995 | 0.0113 | 959 | 0.01131085 | 1058.882
0.13428 | 700.2688172 | 0.13428 | 717.923 |  |  |  |  | 0.0113 | 866.743 | 0.01129726 | 914.6581 | 0.0113 | 959 | 0.01133213 | 1059.262
0.13453 | 700.2688172 | 0.13453 | 717.923 |  |  |  |  | 0.0113 | 866.879 | 0.01131804 | 914.8627 | 0.0114 | 959 | 0.01135308 | 1059.588
0.13478 | 700.2688172 | 0.13478 | 717.923 |  |  |  |  | 0.0113 | 866.964 | 0.01133946 | 915.2606 | 0.0114 | 960 | 0.011375 | 1060.153
0.13503 | 700.9408602 | 0.13503 | 717.923 |  |  |  |  | 0.0113 | 867.298 | 0.01135991 | 915.3743 | 0.0114 | 960 | 0.01139692 | 1060.476
0.13528 | 700.9408602 | 0.13528 | 717.923 |  |  |  |  | 0.0114 | 867.592 | 0.01138328 | 915.7126 | 0.0114 | 960 | 0.01141755 | 1060.776
0.13553 | 700.2688172 | 0.13553 | 717.923 |  |  |  |  | 0.0114 | 867.841 | 0.01140341 | 916.028 | 0.0115 | 960 | 0.01143915 | 1061.227
0.13578 | 700.2688172 | 0.13578 | 717.2552 |  |  |  |  | 0.0114 | 868.13 | 0.01142515 | 916.2867 | 0.0115 | 961 | 0.01146042 | 1061.572
0.13603 | 700.9408602 | 0.13603 | 717.2552 |  |  |  |  | 0.0114 | 868.274 | 0.01144625 | 916.6334 | 0.0115 | 961 | 0.01148106 | 1062.049
0.13628 | 700.9408602 | 0.13628 | 717.2552 |  |  |  |  | 0.0115 | 868.444 | 0.01146638 | 916.7699 | 0.0115 | 961 | 0.01150169 | 1062.151
0.13653 | 701.6129032 | 0.13653 | 717.923 |  |  |  |  | 0.0115 | 868.682 | 0.01149007 | 917.1195 | 0.0115 | 961 | 0.01152232 | 1062.653
0.13678 | 701.6129032 | 0.13678 | 717.923 |  |  |  |  | 0.0115 | 868.882 | 0.01151182 | 917.3184 | 0.0116 | 962 | 0.01154392 | 1063.028
0.13703 | 700.9408602 | 0.13703 | 717.923 |  |  |  |  | 0.0115 | 869.134 | 0.01153357 | 917.5316 | 0.0116 | 962 | 0.01156519 | 1063.478
0.13728 | 700.9408602 | 0.13728 | 717.923 |  |  |  |  | 0.0115 | 869.395 | 0.01155564 | 917.8186 | 0.0116 | 962 | 0.01158679 | 1063.927
0.13753 | 700.9408602 | 0.13753 | 717.923 |  |  |  |  | 0.0116 | 869.613 | 0.01157642 | 917.9522 | 0.0116 | 962 | 0.0116071 | 1064.126
0.13778 | 700.9408602 | 0.13778 | 717.923 |  |  |  |  | 0.0116 | 869.808 | 0.01159751 | 918.1455 | 0.0116 | 963 | 0.01162902 | 1064.596
0.13803 | 701.6129032 | 0.13803 | 717.923 |  |  |  |  | 0.0116 | 869.98 | 0.01161829 | 918.4184 | 0.0117 | 963 | 0.01164933 | 1065.11
0.13828 | 701.6129032 | 0.13828 | 717.923 |  |  |  |  | 0.0116 | 870.051 | 0.01163874 | 918.6969 | 0.0117 | 963 | 0.01167092 | 1065.285
0.13853 | 700.9408602 | 0.13853 | 717.923 |  |  |  |  | 0.0116 | 870.379 | 0.01166276 | 918.947 | 0.0117 | 963 | 0.01169252 | 1065.655
0.13878 | 700.9408602 | 0.13878 | 717.923 |  |  |  |  | 0.0117 | 870.391 | 0.01168516 | 919.217 | 0.0117 | 963 | 0.01171444 | 1066.067
0.13903 | 700.9408602 | 0.13903 | 717.923 |  |  |  |  | 0.0117 | 870.699 | 0.01170788 | 919.4899 | 0.0117 | 964 | 0.01173572 | 1066.514
0.13928 | 700.9408602 | 0.13928 | 717.923 |  |  |  |  | 0.0117 | 870.801 | 0.011728 | 919.7315 | 0.0118 | 964 | 0.01175699 | 1066.648
0.13953 | 701.6129032 | 0.13953 | 717.923 |  |  |  |  | 0.0117 | 870.917 | 0.0117491 | 920.0839 | 0.0118 | 964 | 0.01177795 | 1067.092
0.13978 | 701.6129032 | 0.13978 | 717.923 |  |  |  |  | 0.0118 | 871.14 | 0.01177247 | 920.2686 | 0.0118 | 964 | 0.01179858 | 1067.588
0.14003 | 701.6129032 | 0.14003 | 717.923 |  |  |  |  | 0.0118 | 871.319 | 0.01179292 | 920.55 | 0.0118 | 965 | 0.01181921 | 1067.72
0.14028 | 701.6129032 | 0.14028 | 717.2552 |  |  |  |  | 0.0118 | 871.542 | 0.01181305 | 920.7206 | 0.0119 | 965 | 0.01184048 | 1068.097
0.14053 | 701.6129032 | 0.14053 | 717.2552 |  |  |  |  | 0.0118 | 871.678 | 0.01183317 | 920.9707 | 0.0119 | 965 | 0.01186079 | 1068.559
0.14078 | 701.6129032 | 0.14078 | 717.2552 |  |  |  |  | 0.0118 | 871.709 | 0.01185589 | 921.3458 | 0.0119 | 965 | 0.01188303 | 1068.811
0.14103 | 701.6129032 | 0.14103 | 717.2552 |  |  |  |  | 0.0119 | 871.987 | 0.01187732 | 921.5846 | 0.0119 | 965 | 0.01190431 | 1069.095
0.14128 | 701.6129032 | 0.14128 | 717.2552 |  |  |  |  | 0.0119 | 872.213 | 0.01189907 | 921.7352 | 0.0119 | 966 | 0.01192526 | 1069.388
0.14153 | 701.6129032 | 0.14153 | 717.2552 |  |  |  |  | 0.0119 | 872.354 | 0.01192081 | 922.082 | 0.012 | 966 | 0.01194686 | 1069.731
0.14178 | 701.6129032 | 0.14178 | 717.2552 |  |  |  |  | 0.0119 | 872.47 | 0.01194354 | 922.2582 | 0.012 | 966 | 0.01196943 | 1070.23
0.14203 | 701.6129032 | 0.14203 | 717.2552 |  |  |  |  | 0.0119 | 872.742 | 0.01196463 | 922.4827 | 0.012 | 966 | 0.01199038 | 1070.665
0.14228 | 701.6129032 | 0.14228 | 717.2552 |  |  |  |  | 0.012 | 872.83 | 0.01198476 | 922.7812 | 0.012 | 966 | 0.01201101 | 1070.811
0.14253 | 702.2849462 | 0.14253 | 717.2552 |  |  |  |  | 0.012 | 872.909 | 0.01200521 | 922.9972 | 0.0121 | 967 | 0.01203164 | 1071.125
0.14278 | 702.2849462 | 0.14278 | 717.2552 |  |  |  |  | 0.012 | 873.09 | 0.01202598 | 923.1791 | 0.0121 | 967 | 0.01205195 | 1071.352
0.14303 | 702.2849462 | 0.14303 | 717.2552 |  |  |  |  | 0.012 | 873.271 | 0.01204643 | 923.4462 | 0.0121 | 967 | 0.01207387 | 1071.557
0.14328 | 702.2849462 | 0.14328 | 717.2552 |  |  |  |  | 0.0121 | 873.458 | 0.01206688 | 923.6935 | 0.0121 | 967 | 0.01209418 | 1071.932
0.14353 | 702.2849462 | 0.14353 | 717.2552 |  |  |  |  | 0.0121 | 873.495 | 0.01208733 | 923.8527 | 0.0121 | 967 | 0.01211481 | 1072.255
0.14378 | 702.2849462 | 0.14378 | 717.2552 |  |  |  |  | 0.0121 | 873.664 | 0.01210778 | 924.0488 | 0.0122 | 968 | 0.01213544 | 1072.474
0.14403 | 702.2849462 | 0.14403 | 717.2552 |  |  |  |  | 0.0121 | 873.874 | 0.01212888 | 924.2449 | 0.0122 | 968 | 0.01215672 | 1072.75
0.14428 | 702.2849462 | 0.14428 | 717.2552 |  |  |  |  | 0.0121 | 873.905 | 0.01214933 | 924.4183 | 0.0122 | 968 | 0.01217767 | 1073.047
0.14453 | 702.2849462 | 0.14453 | 717.2552 |  |  |  |  | 0.0122 | 874.179 | 0.01217043 | 924.7224 | 0.0122 | 968 | 0.01219894 | 1073.17
0.14478 | 702.2849462 | 0.14478 | 717.2552 |  |  |  |  | 0.0122 | 874.191 | 0.01219055 | 924.9498 | 0.0122 | 968 | 0.01222215 | 1073.563
0.14503 | 702.2849462 | 0.14503 | 717.2552 |  |  |  |  | 0.0122 | 874.332 | 0.01221165 | 925.0294 | 0.0123 | 969 | 0.01224311 | 1073.762
0.14528 | 702.2849462 | 0.14528 | 717.2552 |  |  |  |  | 0.0122 | 874.508 | 0.0122334 | 925.3477 | 0.0123 | 969 | 0.01226438 | 1073.93
0.14553 | 702.9569892 | 0.14553 | 717.2552 |  |  |  |  | 0.0123 | 874.754 | 0.0122558 | 925.612 | 0.0123 | 969 | 0.01228469 | 1074.159
0.14578 | 702.9569892 | 0.14578 | 717.2552 |  |  |  |  | 0.0123 | 874.844 | 0.01227657 | 925.8366 | 0.0123 | 969 | 0.012305 | 1074.307
0.14603 | 702.9569892 | 0.14603 | 717.2552 |  |  |  |  | 0.0123 | 874.946 | 0.0122967 | 925.865 | 0.0123 | 969 | 0.01232563 | 1074.495
0.14628 | 702.9569892 | 0.14628 | 717.2552 |  |  |  |  | 0.0123 | 875.246 | 0.01231682 | 925.9531 | 0.0124 | 970 | 0.01234691 | 1074.743
0.14653 | 702.9569892 | 0.14653 | 717.2552 |  |  |  |  | 0.0123 | 875.376 | 0.01233922 | 926.2117 | 0.0124 | 970 | 0.01236786 | 1074.923
0.14678 | 702.9569892 | 0.14678 | 716.5874 |  |  |  |  | 0.0124 | 875.439 | 0.01236129 | 926.4192 | 0.0124 | 970 | 0.01238946 | 1075.181
0.14703 | 702.9569892 | 0.14703 | 716.5874 |  |  |  |  | 0.0124 | 875.594 | 0.01238174 | 926.4931 | 0.0124 | 970 | 0.01241105 | 1075.374
0.14728 | 702.9569892 | 0.14728 | 716.5874 |  |  |  |  | 0.0124 | 875.685 | 0.01240251 | 926.8598 | 0.0125 | 970 | 0.01243362 | 1075.557
0.14753 | 702.9569892 | 0.14753 | 716.5874 |  |  |  |  | 0.0124 | 875.84 | 0.01242296 | 927.0132 | 0.0125 | 970 | 0.01245457 | 1075.861
0.14778 | 702.9569892 | 0.14778 | 717.2552 |  |  |  |  | 0.0124 | 876.041 | 0.01244536 | 927.1582 | 0.0125 | 971 | 0.0124752 | 1076.07
0.14803 | 702.9569892 | 0.14803 | 717.2552 |  |  |  |  | 0.0125 | 876.132 | 0.01246549 | 927.3174 | 0.0125 | 971 | 0.01249712 | 1076.282
0.14828 | 702.9569892 | 0.14828 | 716.5874 |  |  |  |  | 0.0125 | 876.324 | 0.01248626 | 927.522 | 0.0125 | 971 | 0.01251775 | 1076.467
0.14853 | 702.9569892 | 0.14853 | 716.5874 |  |  |  |  | 0.0125 | 876.421 | 0.01250671 | 927.6016 | 0.0126 | 971 | 0.01253903 | 1076.688
0.14878 | 703.6290323 | 0.14878 | 716.5874 |  |  |  |  | 0.0125 | 876.548 | 0.01252684 | 927.7067 | 0.0126 | 971 | 0.01256031 | 1077.035
0.14903 | 703.6290323 | 0.14903 | 716.5874 |  |  |  |  | 0.0125 | 876.777 | 0.01254728 | 928.008 | 0.0126 | 971 | 0.01258255 | 1077.18
0.14928 | 703.6290323 | 0.14928 | 716.5874 |  |  |  |  | 0.0126 | 876.882 | 0.01257033 | 928.1786 | 0.0126 | 971 | 0.01260544 | 1077.377
0.14953 | 703.6290323 | 0.14953 | 716.5874 |  |  |  |  | 0.0126 | 877.037 | 0.01259143 | 928.2326 | 0.0126 | 971 | 0.01262703 | 1077.857
0.14978 | 703.6290323 | 0.14978 | 715.9195 |  |  |  |  | 0.0126 | 877.165 | 0.0126135 | 928.4798 | 0.0127 | 972 | 0.01265089 | 1078.096
0.15003 | 703.6290323 | 0.15003 | 715.9195 |  |  |  |  | 0.0126 | 877.207 | 0.01263395 | 928.5736 | 0.0127 | 972 | 0.01267184 | 1078.351
0.15028 | 703.6290323 | 0.15028 | 715.9195 |  |  |  |  | 0.0127 | 877.476 | 0.0126544 | 928.7157 | 0.0127 | 972 | 0.01269441 | 1078.551
0.15053 | 703.6290323 | 0.15053 | 715.9195 |  |  |  |  | 0.0127 | 877.603 | 0.0126755 | 928.8294 | 0.0127 | 972 | 0.01271794 | 1078.732
0.15078 | 703.6290323 | 0.15078 | 715.9195 |  |  |  |  | 0.0127 | 877.609 | 0.01269563 | 928.9232 | 0.0128 | 972 | 0.01273825 | 1079.17
0.15103 | 703.6290323 | 0.15103 | 715.9195 |  |  |  |  | 0.0127 | 877.722 | 0.01271867 | 929.0596 | 0.0128 | 972 | 0.01275856 | 1079.315
0.15128 | 703.6290323 | 0.15128 | 715.9195 |  |  |  |  | 0.0127 | 877.968 | 0.0127388 | 929.2273 | 0.0128 | 972 | 0.0127808 | 1079.651
0.15153 | 703.6290323 | 0.15153 | 715.9195 |  |  |  |  | 0.0128 | 878.005 | 0.01276054 | 929.4718 | 0.0128 | 972 | 0.01280304 | 1079.815
0.15178 | 704.3010753 | 0.15178 | 715.9195 |  |  |  |  | 0.0128 | 878.152 | 0.01278164 | 929.7048 | 0.0128 | 972 | 0.01282561 | 1080.134
0.15203 | 704.3010753 | 0.15203 | 716.5874 |  |  |  |  | 0.0128 | 878.214 | 0.01280209 | 929.8867 | 0.0129 | 973 | 0.01284785 | 1080.475
0.15228 | 703.6290323 | 0.15228 | 716.5874 |  |  |  |  | 0.0128 | 878.393 | 0.01282352 | 930.0033 | 0.0129 | 973 | 0.01286848 | 1080.611
0.15253 | 703.6290323 | 0.15253 | 715.9195 |  |  |  |  | 0.0128 | 878.463 | 0.01284397 | 930.1141 | 0.0129 | 973 | 0.01288879 | 1080.725
0.15278 | 704.3010753 | 0.15278 | 715.9195 |  |  |  |  | 0.0129 | 878.447 | 0.01286442 | 930.4466 | 0.0129 | 973 | 0.01290974 | 1081.013
0.15303 | 704.3010753 | 0.15303 | 715.9195 |  |  |  |  | 0.0129 | 878.667 | 0.01288649 | 930.6172 | 0.0129 | 973 | 0.01293166 | 1081.3
0.15328 | 704.3010753 | 0.15328 | 715.9195 |  |  |  |  | 0.0129 | 878.749 | 0.01291083 | 930.8446 | 0.013 | 973 | 0.01295326 | 1081.404
0.15353 | 704.3010753 | 0.15353 | 715.9195 |  |  |  |  | 0.0129 | 878.752 | 0.01293258 | 930.9838 | 0.013 | 973 | 0.01297486 | 1081.653
0.15378 | 704.3010753 | 0.15378 | 715.9195 |  |  |  |  | 0.013 | 878.86 | 0.01295303 | 931.1487 | 0.013 | 973 | 0.01299549 | 1081.972
0.15403 | 704.3010753 | 0.15403 | 715.9195 |  |  |  |  | 0.013 | 878.959 | 0.01297316 | 931.3846 | 0.013 | 974 | 0.01301934 | 1082.164
0.15428 | 704.3010753 | 0.15428 | 715.9195 |  |  |  |  | 0.013 | 879.137 | 0.01299425 | 931.5011 | 0.013 | 974 | 0.01303997 | 1082.385
0.15453 | 704.3010753 | 0.15453 | 715.9195 |  |  |  |  | 0.013 | 879.143 | 0.01301665 | 931.6404 | 0.0131 | 974 | 0.01306125 | 1082.607
0.15478 | 704.3010753 | 0.15478 | 715.2517 |  |  |  |  | 0.013 | 879.21 | 0.01303743 | 931.7939 | 0.0131 | 974 | 0.01308156 | 1082.78
0.15503 | 704.3010753 | 0.15503 | 715.2517 |  |  |  |  | 0.0131 | 879.355 | 0.01305885 | 931.9758 | 0.0131 | 974 | 0.01310251 | 1082.931
0.15528 | 704.3010753 | 0.15528 | 715.2517 |  |  |  |  | 0.0131 | 879.389 | 0.0130793 | 932.1605 | 0.0131 | 974 | 0.01312379 | 1083.128
0.15553 | 704.3010753 | 0.15553 | 715.9195 |  |  |  |  | 0.0131 | 879.363 | 0.0131004 | 932.3026 | 0.0132 | 974 | 0.01314442 | 1083.296
0.15578 | 704.3010753 | 0.15578 | 715.9195 |  |  |  |  | 0.0131 | 879.553 | 0.01312182 | 932.4817 | 0.0132 | 974 | 0.01316698 | 1083.503
0.15603 | 704.3010753 | 0.15603 | 715.9195 |  |  |  |  | 0.0131 | 879.641 | 0.01314227 | 932.6181 | 0.0132 | 974 | 0.01318729 | 1083.657
0.15628 | 704.3010753 | 0.15628 | 715.2517 |  |  |  |  | 0.0132 | 879.742 | 0.01316467 | 932.7687 | 0.0132 | 975 | 0.0132076 | 1083.751
0.15653 | 704.3010753 | 0.15653 | 715.2517 |  |  |  |  | 0.0132 | 879.788 | 0.01318706 | 932.837 | 0.0132 | 975 | 0.01322823 | 1084.08
0.15678 | 704.3010753 | 0.15678 | 715.2517 |  |  |  |  | 0.0132 | 879.861 | 0.01320784 | 933.0103 | 0.0133 | 975 | 0.01324854 | 1084.294
0.15703 | 704.3010753 | 0.15703 | 715.2517 |  |  |  |  | 0.0132 | 879.935 | 0.01322829 | 933.1155 | 0.0133 | 975 | 0.01327014 | 1084.457
0.15728 | 704.3010753 | 0.15728 | 715.2517 |  |  |  |  | 0.0133 | 880.119 | 0.01324939 | 933.2633 | 0.0133 | 975 | 0.01329141 | 1084.577
0.15753 | 704.3010753 | 0.15753 | 715.2517 |  |  |  |  | 0.0133 | 880.229 | 0.01326984 | 933.4509 | 0.0133 | 975 | 0.01331462 | 1084.816
0.15778 | 704.3010753 | 0.15778 | 715.2517 |  |  |  |  | 0.0133 | 880.334 | 0.01329029 | 933.5816 | 0.0133 | 975 | 0.01333493 | 1084.932
0.15803 | 704.3010753 | 0.15803 | 715.2517 |  |  |  |  | 0.0133 | 880.26 | 0.01331074 | 933.6981 | 0.0134 | 975 | 0.01335717 | 1085.068
0.15828 | 704.3010753 | 0.15828 | 715.2517 |  |  |  |  | 0.0133 | 880.388 | 0.01333281 | 933.8374 | 0.0134 | 976 | 0.01337845 | 1085.264
0.15853 | 704.9731183 | 0.15853 | 715.2517 |  |  |  |  | 0.0134 | 880.439 | 0.01335358 | 933.9227 | 0.0134 | 976 | 0.0134023 | 1085.434
0.15878 | 704.9731183 | 0.15878 | 715.2517 |  |  |  |  | 0.0134 | 880.498 | 0.01337533 | 934.0165 | 0.0134 | 976 | 0.0134239 | 1085.536
0.15903 | 704.9731183 | 0.15903 | 715.2517 |  |  |  |  | 0.0134 | 880.555 | 0.01339643 | 934.1728 | 0.0135 | 976 | 0.01344518 | 1085.675
0.15928 | 704.9731183 | 0.15928 | 715.2517 |  |  |  |  | 0.0134 | 880.62 | 0.01341688 | 934.241 | 0.0135 | 976 | 0.01346742 | 1085.843
0.15953 | 704.9731183 | 0.15953 | 715.2517 |  |  |  |  | 0.0134 | 880.821 | 0.0134383 | 934.3291 | 0.0135 | 976 | 0.01348773 | 1085.921
0.15978 | 704.9731183 | 0.15978 | 715.2517 |  |  |  |  | 0.0135 | 880.843 | 0.01345973 | 934.4741 | 0.0135 | 976 | 0.01351029 | 1086.206
0.16003 | 704.9731183 | 0.16003 | 714.5839 |  |  |  |  | 0.0135 | 880.965 | 0.01347985 | 934.5679 | 0.0135 | 976 | 0.01353286 | 1086.227
0.16028 | 704.9731183 | 0.16028 | 714.5839 |  |  |  |  | 0.0135 | 881.044 | 0.01350322 | 934.7555 | 0.0136 | 977 | 0.01355413 | 1086.402
0.16053 | 704.9731183 | 0.16053 | 715.2517 |  |  |  |  | 0.0135 | 881.166 | 0.01352497 | 934.8521 | 0.0136 | 977 | 0.01357508 | 1086.507
0.16078 | 704.9731183 | 0.16078 | 715.2517 |  |  |  |  | 0.0136 | 881.222 | 0.01354574 | 934.9345 | 0.0136 | 977 | 0.01359604 | 1086.609
0.16103 | 704.9731183 | 0.16103 | 715.2517 |  |  |  |  | 0.0136 | 881.333 | 0.01356684 | 935.0596 | 0.0136 | 977 | 0.01361796 | 1086.788
0.16128 | 704.9731183 | 0.16128 | 714.5839 |  |  |  |  | 0.0136 | 881.46 | 0.01358762 | 935.1193 | 0.0136 | 977 | 0.0136402 | 1086.909
0.16153 | 704.9731183 | 0.16153 | 714.5839 |  |  |  |  | 0.0136 | 881.511 | 0.01360774 | 935.196 | 0.0137 | 977 | 0.01366115 | 1087.009
0.16178 | 704.9731183 | 0.16178 | 714.5839 |  |  |  |  | 0.0136 | 881.712 | 0.01362917 | 935.2671 | 0.0137 | 977 | 0.01368211 | 1087.143
0.16203 | 704.9731183 | 0.16203 | 714.5839 |  |  |  |  | 0.0137 | 881.8 | 0.01364994 | 935.4177 | 0.0137 | 977 | 0.01370274 | 1087.291
0.16228 | 704.9731183 | 0.16228 | 714.5839 |  |  |  |  | 0.0137 | 881.876 | 0.01367006 | 935.6166 | 0.0137 | 977 | 0.01372434 | 1087.523
0.16253 | 705.6451613 | 0.16253 | 714.5839 |  |  |  |  | 0.0137 | 881.876 | 0.01369214 | 935.611 | 0.0138 | 977 | 0.01374593 | 1087.64
0.16278 | 705.6451613 | 0.16278 | 714.5839 |  |  |  |  | 0.0137 | 881.989 | 0.01371259 | 935.7673 | 0.0138 | 977 | 0.01376721 | 1087.793
0.16303 | 705.6451613 | 0.16303 | 713.916 |  |  |  |  | 0.0138 | 882.15 | 0.01373433 | 935.8696 | 0.0138 | 977 | 0.01378881 | 1087.9
0.16328 | 705.6451613 | 0.16328 | 713.916 |  |  |  |  | 0.0138 | 882.334 | 0.01375511 | 936.0032 | 0.0138 | 977 | 0.01380944 | 1088.026
0.16353 | 705.6451613 | 0.16353 | 713.916 |  |  |  |  | 0.0138 | 882.167 | 0.01377556 | 936.1396 | 0.0138 | 978 | 0.01383168 | 1088.204
0.16378 | 705.6451613 | 0.16378 | 713.916 |  |  |  |  | 0.0138 | 882.221 | 0.01379796 | 936.1794 | 0.0139 | 978 | 0.01385328 | 1088.275
0.16403 | 705.6451613 | 0.16403 | 713.916 |  |  |  |  | 0.0138 | 882.238 | 0.01381808 | 936.2618 | 0.0139 | 978 | 0.01387488 | 1088.552
0.16428 | 706.3172043 | 0.16428 | 713.916 |  |  |  |  | 0.0139 | 882.513 | 0.01383983 | 936.475 | 0.0139 | 978 | 0.0138968 | 1088.659
0.16453 | 706.3172043 | 0.16453 | 713.916 |  |  |  |  | 0.0139 | 882.408 | 0.01386028 | 936.4921 | 0.0139 | 978 | 0.01391839 | 1088.876
0.16478 | 706.3172043 | 0.16478 | 713.916 |  |  |  |  | 0.0139 | 882.513 | 0.01388073 | 936.691 | 0.0139 | 978 | 0.0139387 | 1089.112
0.16503 | 705.6451613 | 0.16503 | 713.916 |  |  |  |  | 0.0139 | 882.572 | 0.01390085 | 936.7734 | 0.014 | 978 | 0.01396062 | 1089.214
0.16528 | 705.6451613 | 0.16528 | 713.916 |  |  |  |  | 0.0139 | 882.583 | 0.01392325 | 936.836 | 0.014 | 978 | 0.01398383 | 1089.314
0.16553 | 705.6451613 | 0.16553 | 713.916 |  |  |  |  | 0.014 | 882.691 | 0.01394402 | 936.9354 | 0.014 | 978 | 0.01400801 | 1089.587
0.16578 | 705.6451613 | 0.16578 | 713.916 |  |  |  |  | 0.014 | 882.705 | 0.01396512 | 937.123 | 0.014 | 978 | 0.01403025 | 1089.628
0.16603 | 705.6451613 | 0.16603 | 713.916 |  |  |  |  | 0.014 | 882.81 | 0.01398622 | 937.2737 | 0.0141 | 978 | 0.01405121 | 1089.794
0.16628 | 705.6451613 | 0.16628 | 713.916 |  |  |  |  | 0.014 | 882.906 | 0.01400927 | 937.3646 | 0.0141 | 978 | 0.01407216 | 1089.869
0.16653 | 705.6451613 | 0.16653 | 713.2482 |  |  |  |  | 0.0141 | 882.929 | 0.01402972 | 937.5437 | 0.0141 | 978 | 0.01409343 | 1089.957
0.16678 | 706.3172043 | 0.16678 | 713.2482 |  |  |  |  | 0.0141 | 882.957 | 0.01405374 | 937.6119 | 0.0141 | 978 | 0.014116 | 1090.077
0.16703 | 706.3172043 | 0.16703 | 713.2482 |  |  |  |  | 0.0141 | 883.093 | 0.01407451 | 937.6432 | 0.0141 | 979 | 0.01413985 | 1090.193
0.16728 | 706.3172043 | 0.16728 | 713.2482 |  |  |  |  | 0.0141 | 883.141 | 0.01409594 | 937.7654 | 0.0142 | 979 | 0.01416048 | 1090.211
0.16753 | 706.3172043 | 0.16753 | 713.2482 |  |  |  |  | 0.0141 | 883.18 | 0.01411671 | 937.7853 | 0.0142 | 979 | 0.01418079 | 1090.385
0.16778 | 706.3172043 | 0.16778 | 713.2482 |  |  |  |  | 0.0142 | 883.237 | 0.01413716 | 937.97 | 0.0142 | 979 | 0.01420271 | 1090.407
0.16803 | 706.3172043 | 0.16803 | 712.5803 |  |  |  |  | 0.0142 | 883.257 | 0.01415728 | 938.1434 | 0.0142 | 979 | 0.01422334 | 1090.553
0.16828 | 706.3172043 | 0.16828 | 712.5803 |  |  |  |  | 0.0142 | 883.296 | 0.01417806 | 938.2201 | 0.0142 | 979 | 0.0142443 | 1090.631
0.16853 | 706.3172043 | 0.16853 | 713.2482 |  |  |  |  | 0.0142 | 883.395 | 0.01419851 | 938.3139 | 0.0143 | 979 | 0.01426525 | 1090.692
0.16878 | 706.3172043 | 0.16878 | 713.2482 |  |  |  |  | 0.0143 | 883.478 | 0.01422026 | 938.547 | 0.0143 | 979 | 0.01428814 | 1090.804
0.16903 | 706.3172043 | 0.16903 | 713.2482 |  |  |  |  | 0.0143 | 883.483 | 0.01424265 | 938.5527 | 0.0143 | 979 | 0.01430941 | 1090.836
0.16928 | 706.3172043 | 0.16928 | 713.2482 |  |  |  |  | 0.0143 | 883.475 | 0.01426375 | 938.6521 | 0.0143 | 979 | 0.01433198 | 1090.994
0.16953 | 706.3172043 | 0.16953 | 712.5803 |  |  |  |  | 0.0143 | 883.54 | 0.01428615 | 938.6294 | 0.0144 | 979 | 0.01435325 | 1091.087
0.16978 | 706.3172043 | 0.16978 | 712.5803 |  |  |  |  | 0.0143 | 883.534 | 0.01430757 | 938.8284 | 0.0144 | 979 | 0.01437421 | 1091.153
0.17003 | 706.3172043 | 0.17003 | 712.5803 |  |  |  |  | 0.0144 | 883.588 | 0.01432802 | 938.9449 | 0.0144 | 979 | 0.0143958 | 1091.287
0.17028 | 706.3172043 | 0.17028 | 712.5803 |  |  |  |  | 0.0144 | 883.594 | 0.01434815 | 939.0188 | 0.0144 | 979 | 0.0144174 | 1091.376
0.17053 | 706.3172043 | 0.17053 | 712.5803 |  |  |  |  | 0.0144 | 883.678 | 0.01436827 | 939.0614 | 0.0144 | 979 | 0.01443803 | 1091.433
0.17078 | 706.3172043 | 0.17078 | 712.5803 |  |  |  |  | 0.0144 | 883.664 | 0.01439099 | 939.1552 | 0.0145 | 980 | 0.01445899 | 1091.613
0.17103 | 706.3172043 | 0.17103 | 712.5803 |  |  |  |  | 0.0144 | 883.693 | 0.01441112 | 939.1637 | 0.0145 | 980 | 0.01448316 | 1091.725
0.17128 | 706.3172043 | 0.17128 | 712.5803 |  |  |  |  | 0.0145 | 883.732 | 0.01443124 | 939.3258 | 0.0145 | 980 | 0.01450444 | 1091.781
0.17153 | 706.3172043 | 0.17153 | 711.9125 |  |  |  |  | 0.0145 | 883.766 | 0.01445169 | 939.3996 | 0.0145 | 980 | 0.01452604 | 1091.881
0.17178 | 706.3172043 | 0.17178 | 711.9125 |  |  |  |  | 0.0145 | 883.803 | 0.01447214 | 939.4963 | 0.0145 | 980 | 0.01454635 | 1091.981
0.17203 | 706.3172043 | 0.17203 | 711.9125 |  |  |  |  | 0.0145 | 883.865 | 0.01449292 | 939.6157 | 0.0146 | 980 | 0.01456665 | 1092.032
0.17228 | 706.3172043 | 0.17228 | 711.9125 |  |  |  |  | 0.0146 | 883.942 | 0.01451531 | 939.6839 | 0.0146 | 980 | 0.01458728 | 1092.192
0.17253 | 706.3172043 | 0.17253 | 711.9125 |  |  |  |  | 0.0146 | 883.964 | 0.01453609 | 939.7748 | 0.0146 | 980 | 0.01460759 | 1092.217
0.17278 | 706.3172043 | 0.17278 | 711.9125 |  |  |  |  | 0.0146 | 883.987 | 0.01455686 | 939.7436 | 0.0146 | 980 | 0.0146279 | 1092.224
0.17303 | 706.3172043 | 0.17303 | 711.9125 |  |  |  |  | 0.0146 | 883.927 | 0.01457796 | 939.8231 | 0.0147 | 980 | 0.01464821 | 1092.319
0.17328 | 706.3172043 | 0.17328 | 711.9125 |  |  |  |  | 0.0146 | 883.964 | 0.01459939 | 939.9169 | 0.0147 | 980 | 0.01466884 | 1092.392
0.17353 | 706.9892473 | 0.17353 | 711.9125 |  |  |  |  | 0.0147 | 884.015 | 0.01462178 | 940.0875 | 0.0147 | 980 | 0.01469044 | 1092.424
0.17378 | 706.9892473 | 0.17378 | 711.9125 |  |  |  |  | 0.0147 | 884.094 | 0.01464223 | 940.0875 | 0.0147 | 980 | 0.01471139 | 1092.504
0.17403 | 706.9892473 | 0.17403 | 711.9125 |  |  |  |  | 0.0147 | 884.131 | 0.01466268 | 940.1699 | 0.0147 | 980 | 0.01473235 | 1092.504
0.17428 | 706.9892473 | 0.17428 | 711.9125 |  |  |  |  | 0.0147 | 884.032 | 0.01468313 | 940.15 | 0.0148 | 980 | 0.01475555 | 1092.586
0.17453 | 706.9892473 | 0.17453 | 711.2447 |  |  |  |  | 0.0148 | 884.213 | 0.0147052 | 940.2949 | 0.0148 | 980 | 0.01477619 | 1092.638
0.17478 | 706.9892473 | 0.17478 | 711.2447 |  |  |  |  | 0.0148 | 884.222 | 0.01472598 | 940.3575 | 0.0148 | 981 | 0.01479778 | 1092.659
0.17503 | 706.9892473 | 0.17503 | 711.2447 |  |  |  |  | 0.0148 | 884.292 | 0.01474675 | 940.4172 | 0.0148 | 981 | 0.01481906 | 1092.655
0.17528 | 706.9892473 | 0.17528 | 711.2447 |  |  |  |  | 0.0148 | 884.349 | 0.01476688 | 940.5309 | 0.0148 | 981 | 0.01483969 | 1092.743
0.17553 | 706.9892473 | 0.17553 | 711.2447 |  |  |  |  | 0.0148 | 884.448 | 0.01478862 | 940.5365 | 0.0149 | 981 | 0.01486097 | 1092.791
0.17578 | 706.9892473 | 0.17578 | 711.2447 |  |  |  |  | 0.0149 | 884.539 | 0.01480875 | 940.5507 | 0.0149 | 981 | 0.01488321 | 1092.803
0.17603 | 706.9892473 | 0.17603 | 711.2447 |  |  |  |  | 0.0149 | 884.595 | 0.0148318 | 940.6929 | 0.0149 | 981 | 0.01490384 | 1092.855
0.17628 | 706.9892473 | 0.17628 | 711.2447 |  |  |  |  | 0.0149 | 884.703 | 0.01485354 | 940.7213 | 0.0149 | 981 | 0.01492415 | 1092.942
0.17653 | 706.9892473 | 0.17653 | 711.2447 |  |  |  |  | 0.0149 | 884.584 | 0.01487497 | 940.727 | 0.015 | 981 | 0.01494671 | 1092.998
0.17678 | 706.9892473 | 0.17678 | 711.2447 |  |  |  |  | 0.0149 | 884.615 | 0.01489607 | 940.8918 | 0.015 | 981 | 0.01496702 | 1093.061
0.17703 | 706.9892473 | 0.17703 | 711.2447 |  |  |  |  | 0.015 | 884.694 | 0.01491911 | 940.943 | 0.015 | 981 | 0.01498733 | 1093.309
0.17728 | 706.9892473 | 0.17728 | 711.2447 |  |  |  |  | 0.015 | 884.788 | 0.01494054 | 940.9231 | 0.015 | 981 | 0.01500925 | 1093.353
0.17753 | 706.9892473 | 0.17753 | 711.2447 |  |  |  |  | 0.015 | 884.864 | 0.01496131 | 941.0396 | 0.015 | 981 | 0.01502988 | 1093.458
0.17778 | 706.9892473 | 0.17778 | 710.5768 |  |  |  |  | 0.015 | 884.867 | 0.01498144 | 941.1306 | 0.0151 | 981 | 0.01505083 | 1093.602
0.17803 | 706.9892473 | 0.17803 | 710.5768 |  |  |  |  | 0.015 | 884.935 | 0.01500253 | 941.0936 | 0.0151 | 981 | 0.01507566 | 1093.633
0.17828 | 706.9892473 | 0.17828 | 710.5768 |  |  |  |  | 0.0151 | 884.997 | 0.01502753 | 941.2016 | 0.0151 | 981 | 0.01509725 | 1093.772
0.17853 | 707.6612903 | 0.17853 | 710.5768 |  |  |  |  | 0.0151 | 885.056 | 0.01504895 | 941.23 | 0.0151 | 981 | 0.01512079 | 1093.897
0.17878 | 707.6612903 | 0.17878 | 710.5768 |  |  |  |  | 0.0151 | 885.141 | 0.01507135 | 941.2556 | 0.0151 | 981 | 0.01514432 | 1094.05
0.17903 | 707.6612903 | 0.17903 | 710.5768 |  |  |  |  | 0.0151 | 885.161 | 0.01509245 | 941.3693 | 0.0152 | 981 | 0.01516688 | 1094.167
0.17928 | 707.6612903 | 0.17928 | 709.909 |  |  |  |  | 0.0152 | 885.136 | 0.01511322 | 941.3977 | 0.0152 | 981 | 0.01518977 | 1094.278
0.17953 | 707.6612903 | 0.17953 | 709.909 |  |  |  |  | 0.0152 | 885.263 | 0.01513497 | 941.4887 | 0.0152 | 981 | 0.01521298 | 1094.354
0.17978 | 707.6612903 | 0.17978 | 709.909 |  |  |  |  | 0.0152 | 885.274 | 0.01515607 | 941.5001 | 0.0152 | 981 | 0.01523393 | 1094.527
0.18003 | 707.6612903 | 0.18003 | 710.5768 |  |  |  |  | 0.0152 | 885.325 | 0.01517944 | 941.5938 | 0.0153 | 981 | 0.01525682 | 1094.685
0.18028 | 707.6612903 | 0.18028 | 710.5768 |  |  |  |  | 0.0152 | 885.311 | 0.01520184 | 941.753 | 0.0153 | 981 | 0.0152781 | 1094.754
0.18053 | 707.6612903 | 0.18053 | 710.5768 |  |  |  |  | 0.0153 | 885.365 | 0.01522294 | 941.7814 | 0.0153 | 982 | 0.01529937 | 1094.882
0.18078 | 707.6612903 | 0.18078 | 709.909 |  |  |  |  | 0.0153 | 885.379 | 0.01524403 | 941.8838 | 0.0153 | 982 | 0.01532065 | 1094.931
0.18103 | 707.6612903 | 0.18103 | 709.909 |  |  |  |  | 0.0153 | 885.447 | 0.01526481 | 942.0173 | 0.0153 | 982 | 0.01534289 | 1094.961
0.18128 | 707.6612903 | 0.18128 | 709.909 |  |  |  |  | 0.0153 | 885.515 | 0.01528623 | 942.1026 | 0.0154 | 982 | 0.01536449 | 1095.012
0.18153 | 707.6612903 | 0.18153 | 709.909 |  |  |  |  | 0.0153 | 885.492 | 0.01530766 | 942.1424 | 0.0154 | 982 | 0.01538512 | 1095.092
0.18178 | 706.9892473 | 0.18178 | 709.909 |  |  |  |  | 0.0154 | 885.603 | 0.01532778 | 942.2959 | 0.0154 | 982 | 0.01540639 | 1095.16
0.18203 | 706.9892473 | 0.18203 | 709.909 |  |  |  |  | 0.0154 | 885.588 | 0.01534791 | 942.3271 | 0.0154 | 982 | 0.0154267 | 1095.179
0.18228 | 707.6612903 | 0.18228 | 709.2412 |  |  |  |  | 0.0154 | 885.554 | 0.01536933 | 942.4067 | 0.0154 | 982 | 0.01544862 | 1095.257
0.18253 | 707.6612903 | 0.18253 | 709.2412 |  |  |  |  | 0.0154 | 885.625 | 0.01538978 | 942.4948 | 0.0155 | 982 | 0.01547086 | 1095.297
0.18278 | 707.6612903 | 0.18278 | 709.2412 |  |  |  |  | 0.0155 | 885.699 | 0.0154099 | 942.4664 | 0.0155 | 982 | 0.01549182 | 1095.365
0.18303 | 707.6612903 | 0.18303 | 709.2412 |  |  |  |  | 0.0155 | 885.611 | 0.01543035 | 942.546 | 0.0155 | 982 | 0.01551599 | 1095.51
0.18328 | 707.6612903 | 0.18328 | 709.2412 |  |  |  |  | 0.0155 | 885.71 | 0.0154508 | 942.6881 | 0.0155 | 982 | 0.01553695 | 1095.586
0.18353 | 707.6612903 | 0.18353 | 709.2412 |  |  |  |  | 0.0155 | 885.707 | 0.0154719 | 942.7393 | 0.0156 | 982 | 0.0155579 | 1095.637
0.18378 | 707.6612903 | 0.18378 | 709.2412 |  |  |  |  | 0.0155 | 885.614 | 0.01549235 | 942.7762 | 0.0156 | 982 | 0.01557853 | 1095.667
0.18403 | 707.6612903 | 0.18403 | 708.5733 |  |  |  |  | 0.0156 | 885.662 | 0.01551345 | 942.9212 | 0.0156 | 982 | 0.01560174 | 1095.732
0.18428 | 707.6612903 | 0.18428 | 708.5733 |  |  |  |  | 0.0156 | 885.719 | 0.01553552 | 942.9325 | 0.0156 | 982 | 0.01562237 | 1095.735
0.18453 | 707.6612903 | 0.18453 | 708.5733 |  |  |  |  | 0.0156 | 885.716 | 0.01555954 | 943.015 | 0.0156 | 982 | 0.01564558 | 1095.718
0.18478 | 707.6612903 | 0.18478 | 708.5733 |  |  |  |  | 0.0156 | 885.744 | 0.01558064 | 943.0917 | 0.0157 | 982 | 0.01566879 | 1095.802
0.18503 | 707.6612903 | 0.18503 | 708.5733 |  |  |  |  | 0.0156 | 885.801 | 0.01560304 | 943.0235 | 0.0157 | 982 | 0.0156891 | 1095.82
0.18528 | 707.6612903 | 0.18528 | 707.9055 |  |  |  |  | 0.0157 | 885.829 | 0.01562414 | 943.069 | 0.0157 | 982 | 0.01570941 | 1095.903
0.18553 | 707.6612903 | 0.18553 | 708.5733 |  |  |  |  | 0.0157 | 885.781 | 0.01564686 | 943.1599 | 0.0157 | 982 | 0.01573391 | 1095.963
0.18578 | 708.3333333 | 0.18578 | 708.5733 |  |  |  |  | 0.0157 | 885.815 | 0.01566731 | 943.2367 | 0.0158 | 982 | 0.01575583 | 1095.949
0.18603 | 708.3333333 | 0.18603 | 707.9055 |  |  |  |  | 0.0157 | 885.846 | 0.01568841 | 943.248 | 0.0158 | 982 | 0.01577743 | 1095.99
0.18628 | 707.6612903 | 0.18628 | 707.9055 |  |  |  |  | 0.0158 | 885.803 | 0.01570983 | 943.2935 | 0.0158 | 982 | 0.01579773 | 1096.026
0.18653 | 707.6612903 | 0.18653 | 707.9055 |  |  |  |  | 0.0158 | 885.854 | 0.01573028 | 943.4527 | 0.0158 | 982 | 0.0158203 | 1096.083
0.18678 | 707.6612903 | 0.18678 | 707.9055 |  |  |  |  | 0.0158 | 885.772 | 0.01575268 | 943.4271 | 0.0158 | 982 | 0.01584157 | 1096.163
0.18703 | 707.6612903 | 0.18703 | 707.9055 |  |  |  |  | 0.0158 | 885.84 | 0.0157741 | 943.5635 | 0.0159 | 982 | 0.01586414 | 1096.18
0.18728 | 707.6612903 | 0.18728 | 707.9055 |  |  |  |  | 0.0158 | 885.886 | 0.01579715 | 943.6118 | 0.0159 | 982 | 0.01588638 | 1096.212
0.18753 | 707.6612903 | 0.18753 | 707.9055 |  |  |  |  | 0.0159 | 885.823 | 0.01581825 | 943.6459 | 0.0159 | 982 | 0.01590927 | 1096.221
0.18778 | 707.6612903 | 0.18778 | 707.2377 |  |  |  |  | 0.0159 | 885.755 | 0.01583902 | 943.6772 | 0.0159 | 983 | 0.01593119 | 1096.241
0.18803 | 707.6612903 | 0.18803 | 707.2377 |  |  |  |  | 0.0159 | 885.86 | 0.01585914 | 943.7369 | 0.0159 | 982 | 0.01595247 | 1096.248
0.18828 | 708.3333333 | 0.18828 | 707.2377 |  |  |  |  | 0.0159 | 885.775 | 0.01587959 | 943.7483 | 0.016 | 983 | 0.01597277 | 1096.323
0.18853 | 708.3333333 | 0.18853 | 707.2377 |  |  |  |  | 0.0159 | 885.846 | 0.01590102 | 943.7426 | 0.016 | 983 | 0.01599373 | 1096.336
0.18878 | 708.3333333 | 0.18878 | 707.2377 |  |  |  |  | 0.016 | 885.806 | 0.01592114 | 943.734 | 0.016 | 983 | 0.01601404 | 1096.275
0.18903 | 708.3333333 | 0.18903 | 707.2377 |  |  |  |  | 0.016 | 885.86 | 0.01594127 | 943.7568 | 0.016 | 983 | 0.01603467 | 1096.326
0.18928 | 708.3333333 | 0.18928 | 706.5698 |  |  |  |  | 0.016 | 885.852 | 0.01596172 | 943.8221 | 0.0161 | 983 | 0.01605497 | 1096.326
0.18953 | 708.3333333 | 0.18953 | 706.5698 |  |  |  |  | 0.016 | 885.837 | 0.01598379 | 943.9074 | 0.0161 | 983 | 0.01607722 | 1096.365
0.18978 | 708.3333333 | 0.18978 | 707.2377 |  |  |  |  | 0.0161 | 885.936 | 0.01600456 | 943.8733 | 0.0161 | 983 | 0.01609946 | 1096.353
0.19003 | 708.3333333 | 0.19003 | 707.2377 |  |  |  |  | 0.0161 | 885.996 | 0.01602826 | 943.9444 | 0.0161 | 983 | 0.01612041 | 1096.409
0.19028 | 708.3333333 | 0.19028 | 707.2377 |  |  |  |  | 0.0161 | 885.837 | 0.01604903 | 943.9472 | 0.0161 | 983 | 0.01614266 | 1096.426
0.19053 | 708.3333333 | 0.19053 | 706.5698 |  |  |  |  | 0.0161 | 885.866 | 0.01606948 | 943.9557 | 0.0162 | 983 | 0.01616296 | 1096.414
0.19078 | 708.3333333 | 0.19078 | 705.902 |  |  |  |  | 0.0161 | 885.965 | 0.01609026 | 943.9785 | 0.0162 | 983 | 0.01618424 | 1096.373
0.19103 | 708.3333333 | 0.19103 | 705.902 |  |  |  |  | 0.0162 | 886.004 | 0.01611038 | 943.8733 | 0.0162 | 983 | 0.01620552 | 1096.387
0.19128 | 708.3333333 | 0.19128 | 705.902 |  |  |  |  | 0.0162 | 885.928 | 0.01613051 | 944.0183 | 0.0162 | 983 | 0.01622808 | 1096.394
0.19153 | 708.3333333 | 0.19153 | 705.902 |  |  |  |  | 0.0162 | 885.979 | 0.01615583 | 943.9557 | 0.0162 | 983 | 0.01624871 | 1096.395
0.19178 | 708.3333333 | 0.19178 | 705.902 |  |  |  |  | 0.0162 | 886.106 | 0.01617628 | 944.041 | 0.0163 | 983 | 0.01626934 | 1096.412
0.19203 | 708.3333333 | 0.19203 | 705.902 |  |  |  |  | 0.0162 | 886.126 | 0.01619867 | 944.0268 | 0.0163 | 983 | 0.01629126 | 1096.356
0.19228 | 708.3333333 | 0.19228 | 705.902 |  |  |  |  | 0.0163 | 886.171 | 0.01621912 | 943.9955 | 0.0163 | 983 | 0.01631157 | 1096.367
0.19253 | 708.3333333 | 0.19253 | 705.902 |  |  |  |  | 0.0163 | 886.177 | 0.01624055 | 944.0723 | 0.0163 | 983 | 0.01633252 | 1096.346
0.19278 | 708.3333333 | 0.19278 | 705.902 |  |  |  |  | 0.0163 | 886.228 | 0.01626132 | 944.0467 | 0.0163 | 983 | 0.01635444 | 1096.373
0.19303 | 708.3333333 | 0.19303 | 705.902 |  |  |  |  | 0.0163 | 886.219 | 0.01628209 | 944.1149 | 0.0164 | 983 | 0.01637475 | 1096.431
0.19328 | 708.3333333 | 0.19328 | 705.902 |  |  |  |  | 0.0164 | 886.163 | 0.01630222 | 944.1035 | 0.0164 | 983 | 0.01639571 | 1096.462
0.19353 | 708.3333333 | 0.19353 | 705.2342 |  |  |  |  | 0.0164 | 886.16 | 0.01632332 | 944.149 | 0.0164 | 983 | 0.01641859 | 1096.465
0.19378 | 708.3333333 | 0.19378 | 705.2342 |  |  |  |  | 0.0164 | 886.27 | 0.01634442 | 944.2058 | 0.0164 | 983 | 0.01643922 | 1096.443
0.19403 | 708.3333333 | 0.19403 | 704.5663 |  |  |  |  | 0.0164 | 886.265 | 0.01636519 | 944.2343 | 0.0165 | 983 | 0.01646082 | 1096.436
0.19428 | 708.3333333 | 0.19428 | 704.5663 |  |  |  |  | 0.0164 | 886.29 | 0.01638856 | 944.2741 | 0.0165 | 983 | 0.01648113 | 1096.441
0.19453 | 708.3333333 | 0.19453 | 704.5663 |  |  |  |  | 0.0165 | 886.301 | 0.01640869 | 944.2343 | 0.0165 | 983 | 0.01650208 | 1096.426
0.19478 | 708.3333333 | 0.19478 | 704.5663 |  |  |  |  | 0.0165 | 886.335 | 0.01642946 | 944.348 | 0.0165 | 983 | 0.01652433 | 1096.45
0.19503 | 708.3333333 | 0.19503 | 704.5663 |  |  |  |  | 0.0165 | 886.384 | 0.01645186 | 944.3878 | 0.0165 | 983 | 0.01654592 | 1096.45
0.19528 | 708.3333333 | 0.19528 | 704.5663 |  |  |  |  | 0.0165 | 886.42 | 0.0164749 | 944.3565 | 0.0166 | 983 | 0.01656817 | 1096.451
0.19553 | 708.3333333 | 0.19553 | 704.5663 |  |  |  |  | 0.0166 | 886.457 | 0.016496 | 944.4048 | 0.0166 | 983 | 0.0165917 | 1096.53
0.19578 | 708.3333333 | 0.19578 | 703.8985 |  |  |  |  | 0.0166 | 886.437 | 0.01651905 | 944.456 | 0.0166 | 983 | 0.0166133 | 1096.543
0.19603 | 709.0053763 | 0.19603 | 703.8985 |  |  |  |  | 0.0166 | 886.375 | 0.01653917 | 944.5583 | 0.0166 | 983 | 0.01663457 | 1096.548
0.19628 | 709.0053763 | 0.19628 | 703.8985 |  |  |  |  | 0.0166 | 886.46 | 0.0165593 | 944.6038 | 0.0166 | 983 | 0.0166581 | 1096.596
0.19653 | 708.3333333 | 0.19653 | 703.8985 |  |  |  |  | 0.0166 | 886.446 | 0.01658267 | 944.6833 | 0.0167 | 983 | 0.01668035 | 1096.662
0.19678 | 709.0053763 | 0.19678 | 703.8985 |  |  |  |  | 0.0167 | 886.454 | 0.01660539 | 944.6379 | 0.0167 | 983 | 0.01670194 | 1096.793
0.19703 | 709.0053763 | 0.19703 | 703.8985 |  |  |  |  | 0.0167 | 886.463 | 0.01662584 | 944.7032 | 0.0167 | 983 | 0.01672354 | 1096.833
0.19728 | 709.0053763 | 0.19728 | 703.8985 |  |  |  |  | 0.0167 | 886.398 | 0.01664694 | 944.7402 | 0.0167 | 983 | 0.01674482 | 1096.849
0.19753 | 709.0053763 | 0.19753 | 703.8985 |  |  |  |  | 0.0167 | 886.33 | 0.01666966 | 944.8198 | 0.0168 | 983 | 0.01676706 | 1096.859
0.19778 | 709.0053763 | 0.19778 | 703.8985 |  |  |  |  | 0.0167 | 886.392 | 0.01669076 | 944.8084 | 0.0168 | 983 | 0.01678801 | 1096.916
0.19803 | 709.0053763 | 0.19803 | 703.8985 |  |  |  |  | 0.0168 | 886.355 | 0.01671089 | 944.8709 | 0.0168 | 983 | 0.01680929 | 1096.94
0.19828 | 709.0053763 | 0.19828 | 703.8985 |  |  |  |  | 0.0168 | 886.446 | 0.01673263 | 944.9164 | 0.0168 | 983 | 0.01683121 | 1096.966
0.19853 | 709.0053763 | 0.19853 | 703.2307 |  |  |  |  | 0.0168 | 886.443 | 0.01675341 | 944.9306 | 0.0168 | 983 | 0.01685345 | 1096.95
0.19878 | 709.0053763 | 0.19878 | 702.5628 |  |  |  |  | 0.0168 | 886.477 | 0.01677418 | 944.9789 | 0.0169 | 983 | 0.01687473 | 1096.939
0.19903 | 709.0053763 | 0.19903 | 701.895 |  |  |  |  | 0.0169 | 886.44 | 0.01679723 | 945.0358 | 0.0169 | 983 | 0.01690084 | 1096.966
0.19928 | 709.0053763 | 0.19928 | 701.895 |  |  |  |  | 0.0169 | 886.494 | 0.0168206 | 945.0557 | 0.0169 | 983 | 0.01692373 | 1097.006
0.19953 | 709.0053763 | 0.19953 | 701.895 |  |  |  |  | 0.0169 | 886.432 | 0.01684462 | 945.1921 | 0.0169 | 983 | 0.01694694 | 1097.023
0.19978 | 709.0053763 | 0.19978 | 701.895 |  |  |  |  | 0.0169 | 886.451 | 0.01686702 | 945.2148 | 0.0169 | 983 | 0.01696853 | 1096.981
0.20003 | 709.0053763 | 0.20003 | 701.895 |  |  |  |  | 0.0169 | 886.477 | 0.01688909 | 945.3001 | 0.017 | 983 | 0.01698916 | 1097.006
0.20028 | 709.0053763 | 0.20028 | 701.895 |  |  |  |  | 0.017 | 886.443 | 0.01690922 | 945.3228 | 0.017 | 983 | 0.01700947 | 1096.979
0.20053 | 709.0053763 | 0.20053 | 701.895 |  |  |  |  | 0.017 | 886.454 | 0.01693031 | 945.2887 | 0.017 | 983 | 0.01702978 | 1096.937
0.20079 | 709.0053763 | 0.20079 | 701.2271 |  |  |  |  | 0.017 | 886.474 | 0.01695044 | 945.3143 | 0.017 | 983 | 0.01705041 | 1096.886
0.20103 | 709.0053763 | 0.20103 | 701.2271 |  |  |  |  | 0.017 | 886.429 | 0.01697089 | 945.3655 | 0.017 | 983 | 0.01707104 | 1096.862
0.20129 | 709.0053763 | 0.20129 | 701.895 |  |  |  |  | 0.017 | 886.471 | 0.01699231 | 945.3939 | 0.0171 | 983 | 0.01709232 | 1096.83
0.20153 | 709.0053763 | 0.20153 | 701.895 |  |  |  |  | 0.0171 | 886.454 | 0.01701244 | 945.411 | 0.0171 | 983 | 0.01711424 | 1096.874
0.20179 | 709.0053763 | 0.20179 | 701.2271 |  |  |  |  | 0.0171 | 886.491 | 0.01703516 | 945.3768 | 0.0171 | 983 | 0.01713584 | 1096.864
0.20203 | 709.0053763 | 0.20203 | 701.2271 |  |  |  |  | 0.0171 | 886.483 | 0.0170582 | 945.482 | 0.0171 | 983 | 0.01715647 | 1096.781
0.20229 | 709.0053763 | 0.20229 | 700.5593 |  |  |  |  | 0.0171 | 886.463 | 0.01707865 | 945.5218 | 0.0171 | 983 | 0.01717774 | 1096.798
0.20253 | 709.0053763 | 0.20253 | 700.5593 |  |  |  |  | 0.0171 | 886.395 | 0.01709878 | 945.573 | 0.0172 | 983 | 0.01720095 | 1096.804
0.20279 | 709.0053763 | 0.20279 | 700.5593 |  |  |  |  | 0.0172 | 886.403 | 0.0171215 | 945.6412 | 0.0172 | 983 | 0.01722158 | 1096.742
0.20303 | 709.0053763 | 0.20303 | 700.5593 |  |  |  |  | 0.0172 | 886.341 | 0.01714163 | 945.6127 | 0.0172 | 983 | 0.01724189 | 1096.686
0.20329 | 709.0053763 | 0.20329 | 700.5593 |  |  |  |  | 0.0172 | 886.301 | 0.01716208 | 945.6412 | 0.0172 | 983 | 0.01726285 | 1096.691
0.20353 | 709.0053763 | 0.20353 | 700.5593 |  |  |  |  | 0.0172 | 886.341 | 0.0171835 | 945.6383 | 0.0173 | 983 | 0.01728348 | 1096.652
0.20379 | 709.0053763 | 0.20379 | 699.8915 |  |  |  |  | 0.0173 | 886.333 | 0.0172046 | 945.681 | 0.0173 | 983 | 0.01730443 | 1096.652
0.20403 | 709.0053763 | 0.20403 | 699.8915 |  |  |  |  | 0.0173 | 886.372 | 0.01722602 | 945.6042 | 0.0173 | 983 | 0.01732538 | 1096.596
0.20429 | 709.0053763 | 0.20429 | 699.8915 |  |  |  |  | 0.0173 | 886.347 | 0.01724939 | 945.6326 | 0.0173 | 983 | 0.01734569 | 1096.56
0.20453 | 709.0053763 | 0.20453 | 699.8915 |  |  |  |  | 0.0173 | 886.055 | 0.01727211 | 945.5872 | 0.0173 | 983 | 0.01736697 | 1096.552
0.20479 | 709.0053763 | 0.20479 | 699.8915 |  |  |  |  | 0.0173 | 886.197 | 0.01729321 | 945.5587 | 0.0174 | 983 | 0.01738889 | 1096.507
0.20503 | 709.0053763 | 0.20503 | 699.8915 |  |  |  |  | 0.0174 | 886.236 | 0.01731496 | 945.6668 | 0.0174 | 983 | 0.01741048 | 1096.467
0.20529 | 709.0053763 | 0.20529 | 699.2236 |  |  |  |  | 0.0174 | 886.335 | 0.01733768 | 945.5843 | 0.0174 | 983 | 0.01743466 | 1096.463
0.20553 | 709.0053763 | 0.20553 | 699.2236 |  |  |  |  | 0.0174 | 886.222 | 0.01735846 | 945.5815 | 0.0174 | 983 | 0.01745594 | 1096.492
0.20579 | 709.0053763 | 0.20579 | 699.2236 |  |  |  |  | 0.0174 | 886.171 | 0.0173828 | 945.7122 | 0.0174 | 983 | 0.01747625 | 1096.457
0.20603 | 709.6774194 | 0.20603 | 699.2236 |  |  |  |  | 0.0174 | 886.202 | 0.01740358 | 945.6355 | 0.0175 | 983 | 0.01749817 | 1096.435
0.20629 | 709.6774194 | 0.20629 | 699.2236 |  |  |  |  | 0.0175 | 886.239 | 0.01742435 | 945.6952 | 0.0175 | 983 | 0.0175188 | 1096.445
0.20653 | 709.6774194 | 0.20653 | 698.5558 |  |  |  |  | 0.0175 | 886.171 | 0.01744642 | 945.7918 | 0.0175 | 983 | 0.0175391 | 1096.377
0.20679 | 709.6774194 | 0.20679 | 698.5558 |  |  |  |  | 0.0175 | 886.132 | 0.01746752 | 945.7435 | 0.0175 | 983 | 0.01756038 | 1096.409
0.20703 | 709.6774194 | 0.20703 | 698.5558 |  |  |  |  | 0.0175 | 886.197 | 0.01748862 | 945.7719 | 0.0176 | 983 | 0.01758133 | 1096.438
0.20729 | 709.6774194 | 0.20729 | 697.888 |  |  |  |  | 0.0176 | 886.251 | 0.01750907 | 945.7009 | 0.0176 | 983 | 0.01760196 | 1096.441
0.20753 | 709.6774194 | 0.20753 | 697.888 |  |  |  |  | 0.0176 | 886.188 | 0.01752919 | 945.7748 | 0.0176 | 983 | 0.01762227 | 1096.433
0.20779 | 709.6774194 | 0.20779 | 697.888 |  |  |  |  | 0.0176 | 886.14 | 0.01755062 | 945.7577 | 0.0176 | 983 | 0.01764548 | 1096.414
0.20803 | 709.6774194 | 0.20803 | 697.888 |  |  |  |  | 0.0176 | 886.168 | 0.01757107 | 945.8231 | 0.0176 | 983 | 0.01766773 | 1096.356
0.20829 | 709.6774194 | 0.20829 | 697.2201 |  |  |  |  | 0.0176 | 886.217 | 0.01759282 | 945.8259 | 0.0177 | 984 | 0.017689 | 1096.307
0.20853 | 709.6774194 | 0.20853 | 696.5523 |  |  |  |  | 0.0177 | 886.146 | 0.01761391 | 945.7236 | 0.0177 | 984 | 0.0177106 | 1096.267
0.20879 | 709.6774194 | 0.20879 | 696.5523 |  |  |  |  | 0.0177 | 886.197 | 0.01763404 | 945.7094 | 0.0177 | 984 | 0.01773123 | 1096.251
0.20903 | 709.6774194 | 0.20903 | 696.5523 |  |  |  |  | 0.0177 | 886.2 | 0.01765449 | 945.7151 | 0.0177 | 984 | 0.01775379 | 1096.205
0.20929 | 709.6774194 | 0.20929 | 696.5523 |  |  |  |  | 0.0177 | 886.2 | 0.01767721 | 945.7236 | 0.0177 | 984 | 0.01777475 | 1096.192
0.20953 | 709.6774194 | 0.20953 | 696.5523 |  |  |  |  | 0.0177 | 886.304 | 0.01769993 | 945.7236 | 0.0178 | 984 | 0.0177957 | 1096.155
0.20979 | 709.6774194 | 0.20979 | 696.5523 |  |  |  |  | 0.0178 | 886.313 | 0.01772233 | 945.843 | 0.0178 | 984 | 0.0178173 | 1096.155
0.21003 | 709.6774194 | 0.21003 | 696.5523 |  |  |  |  | 0.0178 | 886.313 | 0.01774473 | 945.7406 | 0.0178 | 983 | 0.01783793 | 1096.131
0.21029 | 709.6774194 | 0.21029 | 695.8845 |  |  |  |  | 0.0178 | 886.276 | 0.01776712 | 945.7094 | 0.0178 | 983 | 0.01785856 | 1096.08
0.21053 | 709.6774194 | 0.21053 | 695.8845 |  |  |  |  | 0.0178 | 886.358 | 0.01778887 | 945.7719 | 0.0178 | 984 | 0.01787951 | 1096.124
0.21079 | 709.6774194 | 0.21079 | 695.8845 |  |  |  |  | 0.0179 | 886.395 | 0.01780965 | 945.7776 | 0.0179 | 984 | 0.01790208 | 1096.144
0.21103 | 709.6774194 | 0.21103 | 695.8845 |  |  |  |  | 0.0179 | 886.384 | 0.01783075 | 945.698 | 0.0179 | 984 | 0.01792368 | 1096.126
0.21129 | 709.6774194 | 0.21129 | 695.2166 |  |  |  |  | 0.0179 | 886.392 | 0.01785184 | 945.7605 | 0.0179 | 984 | 0.01794495 | 1096.076
0.21153 | 709.6774194 | 0.21153 | 695.2166 |  |  |  |  | 0.0179 | 886.443 | 0.01787262 | 945.627 | 0.0179 | 984 | 0.01796526 | 1096.059
0.21179 | 709.6774194 | 0.21179 | 694.5488 |  |  |  |  | 0.0179 | 886.35 | 0.01789274 | 945.6469 | 0.018 | 984 | 0.01798557 | 1096.092
0.21203 | 709.6774194 | 0.21203 | 693.881 |  |  |  |  | 0.018 | 886.443 | 0.01791482 | 945.6952 | 0.018 | 984 | 0.01800652 | 1096.088
0.21229 | 709.6774194 | 0.21229 | 693.881 |  |  |  |  | 0.018 | 886.415 | 0.01793754 | 945.7918 | 0.018 | 984 | 0.01802748 | 1096.131
0.21253 | 709.6774194 | 0.21253 | 693.881 |  |  |  |  | 0.018 | 886.403 | 0.01795896 | 945.789 | 0.018 | 984 | 0.01804811 | 1096.16
0.21279 | 709.6774194 | 0.21279 | 693.881 |  |  |  |  | 0.018 | 886.392 | 0.01797973 | 945.752 | 0.018 | 984 | 0.01807099 | 1096.165
0.21303 | 709.6774194 | 0.21303 | 693.2131 |  |  |  |  | 0.018 | 886.468 | 0.01800018 | 945.7719 | 0.0181 | 984 | 0.01809291 | 1096.163
0.21329 | 709.6774194 | 0.21329 | 693.2131 |  |  |  |  | 0.0181 | 886.44 | 0.01802193 | 945.8771 | 0.0181 | 984 | 0.01811451 | 1096.17
0.21353 | 709.6774194 | 0.21353 | 692.5453 |  |  |  |  | 0.0181 | 886.46 | 0.01804401 | 945.8657 | 0.0181 | 984 | 0.01813482 | 1096.197
0.21379 | 709.6774194 | 0.21379 | 692.5453 |  |  |  |  | 0.0181 | 886.443 | 0.01806413 | 945.9794 | 0.0181 | 984 | 0.01815545 | 1096.261
0.21403 | 709.6774194 | 0.21403 | 692.5453 |  |  |  |  | 0.0181 | 886.449 | 0.01808426 | 945.9481 | 0.0181 | 984 | 0.01817576 | 1096.29
0.21429 | 709.6774194 | 0.21429 | 692.5453 |  |  |  |  | 0.0181 | 886.471 | 0.01810503 | 946.005 | 0.0182 | 984 | 0.01819671 | 1096.297
0.21453 | 709.6774194 | 0.21453 | 692.5453 |  |  |  |  | 0.0182 | 886.468 | 0.01812808 | 945.9964 | 0.0182 | 984 | 0.01821928 | 1096.319
0.21479 | 709.6774194 | 0.21479 | 691.8775 |  |  |  |  | 0.0182 | 886.443 | 0.01815112 | 946.022 | 0.0182 | 984 | 0.01823991 | 1096.392
0.21503 | 709.6774194 | 0.21503 | 691.8775 |  |  |  |  | 0.0182 | 886.463 | 0.01817125 | 946.1016 | 0.0182 | 983 | 0.01826441 | 1096.334
0.21529 | 709.6774194 | 0.21529 | 691.2096 |  |  |  |  | 0.0182 | 886.367 | 0.0181917 | 946.1158 | 0.0182 | 983 | 0.01828665 | 1096.412
0.21553 | 709.6774194 | 0.21553 | 691.2096 |  |  |  |  | 0.0183 | 886.466 | 0.01821474 | 946.1755 | 0.0183 | 983 | 0.01830922 | 1096.317
0.21579 | 709.6774194 | 0.21579 | 691.2096 |  |  |  |  | 0.0183 | 886.502 | 0.01823487 | 946.1442 | 0.0183 | 983 | 0.01833081 | 1096.311
0.21603 | 709.6774194 | 0.21603 | 690.5418 |  |  |  |  | 0.0183 | 886.432 | 0.01825499 | 946.1869 | 0.0183 | 983 | 0.01835209 | 1096.307
0.21629 | 709.6774194 | 0.21629 | 689.8739 |  |  |  |  | 0.0183 | 886.454 | 0.01827577 | 946.2437 | 0.0183 | 983 | 0.01837336 | 1096.326
0.21653 | 709.6774194 | 0.21653 | 689.8739 |  |  |  |  | 0.0183 | 886.44 | 0.01829687 | 946.2721 | 0.0184 | 983 | 0.01839528 | 1096.339
0.21679 | 709.6774194 | 0.21679 | 689.2061 |  |  |  |  | 0.0184 | 886.372 | 0.01831959 | 946.2892 | 0.0184 | 983 | 0.01841882 | 1096.309
0.21703 | 709.6774194 | 0.21703 | 688.5383 |  |  |  |  | 0.0184 | 886.296 | 0.01834198 | 946.3034 | 0.0184 | 983 | 0.01843945 | 1096.314
0.21729 | 709.6774194 | 0.21729 | 687.8704 |  |  |  |  | 0.0184 | 886.31 | 0.01836568 | 946.2295 | 0.0184 | 983 | 0.01846008 | 1096.267
0.21753 | 709.6774194 | [6 empty] | 0.0184 | 886.375 | 0.01838678 | 946.3261 | 0.0184 | 983 | 0.018482 | 1096.314
0.21779 | 709.6774194 | [6 empty] | 0.0185 | 886.372 | 0.0184069 | 946.2608 | 0.0185 | 983 | 0.01850295 | 1096.227
0.21803 | 709.6774194 | [6 empty] | 0.0185 | 886.296 | 0.018428 | 946.3659 | 0.0185 | 983 | 0.0185239 | 1096.26
0.21829 | 709.6774194 | [6 empty] | 0.0185 | 886.101 | 0.01844943 | 946.275 | 0.0185 | 983 | 0.01854421 | 1096.2
0.21853 | 709.6774194 | [6 empty] | 0.0185 | 886.118 | 0.01847053 | 946.2494 | 0.0185 | 983 | 0.01856549 | 1096.163
0.21879 | 709.6774194 | [6 empty] | 0.0185 | 886.191 | 0.0184926 | 946.1869 | 0.0185 | 983 | 0.0185858 | 1096.151
0.21903 | 709.6774194 | [6 empty] | 0.0186 | 886.228 | 0.01851435 | 946.2181 | 0.0186 | 983 | 0.01860643 | 1096.144
0.21929 | 709.6774194 | [6 empty] | 0.0186 | 886.191 | 0.01853609 | 946.2125 | 0.0186 | 983 | 0.01862706 | 1096.132
0.21953 | 709.6774194 | [6 empty] | 0.0186 | 886.118 | 0.01855622 | 946.3119 | 0.0186 | 983 | 0.01864801 | 1096.061
0.21979 | 709.6774194 | [6 empty] | 0.0186 | 886.05 | 0.01857634 | 946.2835 | 0.0186 | 983 | 0.01866864 | 1096.009
0.22003 | 709.6774194 | [6 empty] | 0.0186 | 886.112 | 0.01859679 | 946.1954 | 0.0187 | 983 | 0.01869024 | 1095.941
0.22029 | 709.6774194 | [6 empty] | 0.0187 | 886.106 | 0.01861854 | 946.2665 | 0.0187 | 983 | 0.01871184 | 1095.942
0.22053 | 709.6774194 | [6 empty] | 0.0187 | 886.072 | 0.01864061 | 946.2665 | 0.0187 | 983 | 0.01873279 | 1095.917
0.22079 | 709.6774194 | [6 empty] | 0.0187 | 886.038 | 0.01866074 | 946.2949 | 0.0187 | 983 | 0.01875407 | 1095.83
0.22103 | 709.6774194 | [6 empty] | 0.0187 | 885.982 | 0.01868281 | 946.2579 | 0.0187 | 983 | 0.01877438 | 1095.82
0.22129 | 709.6774194 | [6 empty] | 0.0187 | 886.016 | 0.01870553 | 946.3091 | 0.0188 | 983 | 0.01879468 | 1095.754
0.22153 | 709.6774194 | [6 empty] | 0.0188 | 885.919 | 0.01872566 | 946.3034 | 0.0188 | 983 | 0.01881499 | 1095.718
0.22179 | 709.6774194 | [6 empty] | 0.0188 | 885.888 | 0.01874838 | 946.2977 | 0.0188 | 983 | 0.01883595 | 1095.673
0.22203 | 710.3494624 | [6 empty] | 0.0188 | 885.86 | 0.0187711 | 946.2579 | 0.0188 | 983 | 0.01885883 | 1095.632
0.22229 | 710.3494624 | [6 empty] | 0.0188 | 885.843 | 0.0187935 | 946.3261 | 0.0188 | 983 | 0.0188814 | 1095.632
0.22253 | 709.6774194 | [6 empty] | 0.0189 | 885.883 | 0.01881395 | 946.2551 | 0.0189 | 983 | 0.01890203 | 1095.576
0.22279 | 709.6774194 | [6 empty] | 0.0189 | 885.835 | 0.01883732 | 946.2835 | 0.0189 | 983 | 0.01892427 | 1095.411
0.22303 | 709.6774194 | [6 empty] | 0.0189 | 885.803 | 0.01886069 | 946.2579 | 0.0189 | 983 | 0.01894522 | 1095.337
0.22329 | 709.6774194 | [6 empty] | 0.0189 | 885.75 | 0.01888276 | 946.2693 | 0.0189 | 983 | 0.01896586 | 1095.325
0.22353 | 709.6774194 | [6 empty] | 0.0189 | 885.699 | 0.01890548 | 946.2579 | 0.019 | 983 | 0.01898616 | 1095.216
0.22379 | 709.6774194 | [6 empty] | 0.019 | 885.693 | 0.0189295 | 946.2522 | 0.019 | 983 | 0.01900808 | 1095.073
0.22403 | 709.6774194 | [6 empty] | 0.019 | 885.622 | 0.0189506 | 946.2068 | 0.019 | 983 | 0.01903 | 1095.07
0.22429 | 709.6774194 | [6 empty] | 0.019 | 885.67 | 0.0189717 | 946.1585 | 0.019 | 983 | 0.01905064 | 1094.997
0.22453 | 709.6774194 | [6 empty] | 0.019 | 885.628 | 0.01899215 | 946.1386 | 0.019 | 983 | 0.01907191 | 1094.95
0.22479 | 709.6774194 | [6 empty] | 0.019 | 885.58 | 0.01901358 | 946.2437 | 0.0191 | 983 | 0.01909286 | 1094.787
0.22503 | 709.6774194 | [6 empty] | 0.0191 | 885.549 | 0.01903402 | 946.0306 | 0.0191 | 983 | 0.0191135 | 1094.702
0.22529 | 709.6774194 | [6 empty] | 0.0191 | 885.639 | 0.01905415 | 945.9993 | 0.0191 | 983 | 0.0191338 | 1094.739
0.22553 | 709.6774194 | [6 empty] | 0.0191 | 885.569 | 0.01907427 | 945.9453 | 0.0191 | 983 | 0.01915443 | 1094.566
0.22579 | 709.6774194 | [6 empty] | 0.0191 | 885.614 | 0.0190944 | 946.0618 | 0.0191 | 983 | 0.01917571 | 1094.515
0.22603 | 709.6774194 | [6 empty] | 0.0192 | 885.591 | 0.01911745 | 945.9766 | 0.0192 | 983 | 0.01919602 | 1094.464
0.22629 | 709.6774194 | [6 empty] | 0.0192 | 885.552 | 0.0191379 | 945.968 | 0.0192 | 983 | 0.01921633 | 1094.429
0.22653 | 709.6774194 | [6 empty] | 0.0192 | 885.603 | 0.01915964 | 945.9481 | 0.0192 | 983 | 0.01923825 | 1094.279
0.22679 | 709.6774194 | [6 empty] | 0.0192 | 885.673 | 0.01918009 | 945.9424 | 0.0192 | 983 | 0.01925888 | 1094.222
0.22703 | 709.6774194 | [6 empty] | 0.0192 | 885.741 | 0.01920249 | 945.9652 | 0.0193 | 983 | 0.01927919 | 1094.081
0.22729 | 709.6774194 | [6 empty] | 0.0193 | 885.721 | 0.01922391 | 946.0476 | 0.0193 | 983 | 0.01929949 | 1093.998
0.22753 | 709.6774194 | [6 empty] | 0.0193 | 885.699 | 0.01924404 | 945.9424 | 0.0193 | 983 | 0.01932013 | 1093.906
0.22779 | 709.6774194 | [6 empty] | 0.0193 | 885.716 | 0.01926416 | 945.9027 | 0.0193 | 983 | 0.01934076 | 1093.743
0.22803 | 709.6774194 | [6 empty] | 0.0193 | 885.761 | 0.01928818 | 945.9879 | 0.0193 | 983 | 0.019363 | 1093.685
0.22829 | 709.6774194 | [6 empty] | 0.0193 | 885.761 | 0.01931058 | 945.8941 | 0.0194 | 983 | 0.01938331 | 1093.556
0.22853 | 709.6774194 | [6 empty] | 0.0194 | 885.713 | 0.01933136 | 945.897 | 0.0194 | 983 | 0.01940362 | 1093.488
0.22879 | 710.3494624 | [6 empty] | 0.0194 | 885.738 | 0.01935245 | 945.8714 | 0.0194 | 983 | 0.01942618 | 1093.417
0.22903 | 710.3494624 | [6 empty] | 0.0194 | 885.707 | 0.01937258 | 945.897 | 0.0194 | 983 | 0.01944746 | 1093.354
0.22929 | 709.6774194 | [6 empty] | 0.0194 | 885.73 | 0.0193927 | 945.86 | 0.0194 | 983 | 0.01946873 | 1093.314
0.22953 | 709.6774194 | [6 empty] | 0.0195 | 885.733 | 0.01941283 | 945.86 | 0.0195 | 983 | 0.01949001 | 1093.266
0.22979 | 709.6774194 | [6 empty] | 0.0195 | 885.676 | 0.01943652 | 945.9112 | 0.0195 | 983 | 0.01951193 | 1093.205
0.23003 | 709.6774194 | [6 empty] | 0.0195 | 885.704 | 0.01945827 | 945.9538 | 0.0195 | 983 | 0.01953449 | 1093.202
0.23029 | 709.6774194 | [6 empty] | 0.0195 | 885.673 | 0.01948099 | 945.9311 | 0.0195 | 983 | 0.0195548 | 1093.107
0.23053 | 709.6774194 | [6 empty] | 0.0195 | 885.668 | 0.01950242 | 945.8771 | 0.0196 | 983 | 0.01957575 | 1093.073
0.23079 | 709.6774194 | [6 empty] | 0.0196 | 885.733 | 0.01952482 | 945.9197 | 0.0196 | 983 | 0.01959703 | 1093.029
0.23103 | 709.6774194 | [6 empty] | 0.0196 | 885.75 | 0.01954526 | 945.8884 | 0.0196 | 983 | 0.01961831 | 1093.029
0.23129 | 709.6774194 | [6 empty] | 0.0196 | 885.625 | 0.01956604 | 945.951 | 0.0196 | 983 | 0.0196399 | 1093.029
0.23153 | 709.6774194 | [6 empty] | 0.0196 | 885.636 | 0.01958681 | 945.8941 | 0.0196 | 983 | 0.01966311 | 1093.051
0.23179 | 709.6774194 | [6 empty] | 0.0196 | 885.617 | 0.01960726 | 945.968 | 0.0197 | 983 | 0.01968342 | 1093.076
0.23203 | 709.6774194 | [6 empty] | 0.0197 | 885.653 | 0.01962901 | 945.9595 | 0.0197 | 983 | 0.01970373 | 1093.068
0.23229 | 709.6774194 | [6 empty] | 0.0197 | 885.707 | 0.01964914 | 946.0732 | 0.0197 | 982 | 0.01972533 | 1092.957
0.23253 | 709.6774194 | [6 empty] | 0.0197 | 885.382 | 0.01967088 | 945.9879 | 0.0197 | 982 | 0.01974983 | 1093.064
0.23279 | 709.6774194 | [6 empty] | 0.0197 | 885.407 | 0.01969133 | 945.9766 | 0.0197 | 982 | 0.0197711 | 1093.013
0.23303 | 709.6774194 | [6 empty] | 0.0197 | 885.52 | 0.01971276 | 945.9368 | 0.0198 | 982 | 0.01979141 | 1093.098
0.23329 | 709.6774194 | [6 empty] | 0.0198 | 885.603 | 0.0197345 | 945.9709 | 0.0198 | 982 | 0.01981204 | 1093.139
0.23353 | 709.6774194 | [6 empty] | 0.0198 | 885.436 | 0.0197556 | 945.968 | 0.0198 | 982 | 0.01983525 | 1093.141
0.23379 | 709.6774194 | [6 empty] | 0.0198 | 885.487 | 0.01977605 | 946.0306 | 0.0198 | 982 | 0.01985653 | 1093.18
0.23403 | 709.6774194 | [6 empty] | 0.0198 | 885.455 | 0.01979715 | 945.9908 | 0.0199 | 982 | 0.01987748 | 1093.163
0.23429 | 709.6774194 | [6 empty] | 0.0199 | 885.588 | 0.01982085 | 946.0505 | 0.0199 | 982 | 0.01989843 | 1093.117
0.23453 | 709.6774194 | [6 empty] | 0.0199 | 885.552 | 0.01984292 | 946.0021 | 0.0199 | 982 | 0.01991971 | 1093.125
0.23479 | 709.6774194 | [6 empty] | 0.0199 | 885.421 | 0.01986434 | 946.0675 | 0.0199 | 982 | 0.01994002 | 1093.103
0.23503 | 709.6774194 | [6 empty] | 0.0199 | 885.419 | 0.01988544 | 946.0647 | 0.0199 | 982 | 0.01996065 | 1093.147
0.23529 | 709.6774194 | [6 empty] | 0.0199 | 885.356 | 0.01990784 | 946.0505 | 0.02 | 982 | 0.01998128 | 1093.149
0.23553 | 709.6774194 | [6 empty] | 0.02 | 885.427 | 0.01992926 | 946.022 | 0.02 | 982 | 0.0200032 | 1093.124
0.23579 | 710.3494624 | [6 empty] | 0.02 | 885.393 | 0.01995328 | 946.0647 | 0.02 | 982 | 0.02002448 | 1093.076
0.23603 | 710.3494624 | [6 empty] | 0.02 | 885.266 | 0.01997438 | 946.0078 | 0.02 | 982 | 0.0200464 | 1093.076
0.23629 | 710.3494624 | [6 empty] | 0.02 | 885.232 | 0.0199958 | 946.059 | 0.0201 | 982 | 0.02006735 | 1093.149
0.23653 | 710.3494624 | [6 empty] | 0.0201 | 885.269 | 0.02001755 | 946.0362 | 0.0201 | 982 | 0.02008991 | 1093.098
0.23679 | 709.6774194 | [6 empty] | 0.0201 | 885.116 | 0.02003768 | 946.076 | 0.0201 | 982 | 0.02011216 | 1093.064
0.23703 | 709.6774194 | [6 empty] | 0.0201 | 885.153 | 0.02005845 | 946.0362 | 0.0201 | 982 | 0.02013279 | 1093.042
0.23729 | 709.6774194 | [6 empty] | 0.0201 | 885.189 | 0.02007988 | 946.0277 | 0.0201 | 982 | 0.02015342 | 1093.044
0.23753 | 709.6774194 | [6 empty] | 0.0201 | 885.133 | 0.02010033 | 946.0192 | 0.0202 | 982 | 0.02017437 | 1092.989
0.23779 | 709.6774194 | [6 empty] | 0.0202 | 885.147 | 0.02012175 | 946.0618 | 0.0202 | 982 | 0.0201979 | 1092.93
0.23803 | 709.6774194 | [6 empty] | 0.0202 | 885.09 | 0.02014317 | 946.0249 | 0.0202 | 982 | 0.02021853 | 1092.91
0.23829 | 709.6774194 | [6 empty] | 0.0202 | 885.079 | 0.02016589 | 946.005 | 0.0202 | 982 | 0.02023916 | 1092.796
0.23853 | 709.6774194 | [6 empty] | 0.0202 | 885.054 | 0.02018602 | 946.0874 | 0.0202 | 982 | 0.02026012 | 1092.762
0.23879 | 709.6774194 | [6 empty] | 0.0203 | 885.079 | 0.02020679 | 946.0334 | 0.0203 | 981 | 0.02028268 | 1092.633
0.23903 | 709.6774194 | [6 empty] | 0.0203 | 885.022 | 0.02022724 | 945.8856 | 0.0203 | 982 | 0.02030299 | 1092.591
0.23929 | 709.6774194 | [6 empty] | 0.0203 | 884.977 | 0.02024996 | 945.8572 | 0.0203 | 982 | 0.02032749 | 1092.518
0.23953 | 709.6774194 | [6 empty] | 0.0203 | 884.938 | 0.02027041 | 945.897 | 0.0203 | 981 | 0.02034909 | 1092.452
0.23979 | 709.0053763 | [6 empty] | 0.0203 | 884.887 | 0.02029119 | 945.8259 | 0.0203 | 982 | 0.02037069 | 1092.39
0.24003 | 709.0053763 | [6 empty] | 0.0204 | 884.768 | 0.02031359 | 945.8828 | 0.0204 | 982 | 0.02039196 | 1092.334
0.24029 | 709.0053763 | [6 empty] | 0.0204 | 884.742 | 0.02033436 | 945.8344 | 0.0204 | 982 | 0.02041614 | 1092.307
0.24053 | 709.0053763 | [6 empty] | 0.0204 | 884.742 | 0.02035448 | 945.806 | 0.0204 | 982 | 0.02043774 | 1092.307
0.24079 | 709.6774194 | [6 empty] | 0.0204 | 884.731 | 0.02037656 | 945.7406 | 0.0204 | 982 | 0.02045901 | 1092.204
0.24103 | 709.6774194 | [6 empty] | 0.0204 | 884.638 | 0.02039668 | 945.735 | 0.0205 | 982 | 0.0204819 | 1092.095
0.24129 | 709.0053763 | [6 empty] | 0.0205 | 884.646 | 0.02041778 | 945.735 | 0.0205 | 982 | 0.0205035 | 1092.065
0.24153 | 709.0053763 | [6 empty] | 0.0205 | 884.624 | 0.0204392 | 945.6866 | 0.0205 | 982 | 0.02052574 | 1091.998
0.24179 | 709.0053763 | [6 empty] | 0.0205 | 884.629 | 0.02045933 | 945.6668 | 0.0205 | 981 | 0.02054605 | 1091.939
0.24203 | 709.6774194 | [6 empty] | 0.0205 | 884.505 | 0.02048043 | 945.6895 | 0.0205 | 982 | 0.02056636 | 1091.858
0.24229 | 709.6774194 | [6 empty] | 0.0205 | 884.547 | 0.0205012 | 945.6724 | 0.0206 | 982 | 0.02058699 | 1091.774
0.24253 | 709.6774194 | [6 empty] | 0.0206 | 884.59 | 0.02052522 | 945.6497 | 0.0206 | 981 | 0.02060826 | 1091.773
0.24279 | 709.6774194 | [6 empty] | 0.0206 | 884.488 | 0.02054535 | 945.6554 | 0.0206 | 982 | 0.0206318 | 1091.562
0.24303 | 709.0053763 | [6 empty] | 0.0206 | 884.51 | 0.02057002 | 945.4337 | 0.0206 | 982 | 0.02065339 | 1091.576
0.24329 | 709.0053763 | [6 empty] | 0.0206 | 884.488 | 0.02059112 | 945.4934 | 0.0206 | 982 | 0.02067435 | 1091.533
0.24353 | 709.0053763 | [6 empty] | 0.0206 | 884.431 | 0.02061221 | 945.4053 | 0.0207 | 981 | 0.02069465 | 1091.435
0.24379 | 709.0053763 | [6 empty] | 0.0207 | 884.417 | 0.02063364 | 945.4451 | 0.0207 | 982 | 0.02071561 | 1091.348
0.24403 | 709.0053763 | [6 empty] | 0.0207 | 884.482 | 0.02065506 | 945.3939 | 0.0207 | 982 | 0.02073688 | 1091.275
0.24429 | 709.0053763 | [6 empty] | 0.0207 | 884.488 | 0.02067519 | 945.3768 | 0.0207 | 981 | 0.02075848 | 1091.179
0.24453 | 709.0053763 | [6 empty] | 0.0207 | 884.445 | 0.02069596 | 945.2887 | 0.0208 | 981 | 0.02077943 | 1091.084
0.24479 | 709.0053763 | [6 empty] | 0.0208 | 884.505 | 0.02071738 | 945.2745 | 0.0208 | 981 | 0.02080232 | 1090.963
0.24503 | 709.0053763 | [6 empty] | 0.0208 | 884.457 | 0.02073816 | 945.2376 | 0.0208 | 981 | 0.02082327 | 1090.885
0.24529 | 709.0053763 | [6 empty] | 0.0208 | 884.451 | 0.0207612 | 945.158 | 0.0208 | 981 | 0.02084358 | 1090.76
0.24553 | 709.0053763 | [6 empty] | 0.0208 | 884.454 | 0.02078393 | 945.2234 | 0.0208 | 981 | 0.02086518 | 1090.619
0.24579 | 709.0053763 | [6 empty] | 0.0208 | 884.423 | 0.02080438 | 945.1949 | 0.0209 | 981 | 0.02088613 | 1090.474
0.24603 | 709.0053763 | [6 empty] | 0.0209 | 884.445 | 0.0208271 | 945.1495 | 0.0209 | 981 | 0.02090838 | 1090.312
0.24629 | 709.0053763 | [6 empty] | 0.0209 | 884.513 | 0.02084722 | 945.0614 | 0.0209 | 981 | 0.02092901 | 1090.237
0.24653 | 709.0053763 | [6 empty] | 0.0209 | 884.64 | 0.02086962 | 944.9704 | 0.0209 | 981 | 0.02095125 | 1090.047
0.24679 | 709.0053763 | [6 empty] | 0.0209 | 884.23 | 0.02088974 | 944.8994 | 0.0209 | 981 | 0.02097253 | 1089.999
0.24703 | 709.0053763 | [6 empty] | 0.0209 | 884.287 | 0.02091019 | 945.013 | 0.021 | 981 | 0.02099606 | 1089.852
0.24729 | 709.0053763 | [6 empty] | 0.021 | 884.425 | 0.02093032 | 944.8596 | 0.021 | 981 | 0.02101669 | 1089.707
0.24753 | 708.3333333 | [6 empty] | 0.021 | 884.513 | 0.02095044 | 944.8766 | 0.021 | 981 | 0.02103796 | 1089.639
0.24779 | 708.3333333 | [6 empty] | 0.021 | 884.437 | 0.02097089 | 944.851 | 0.021 | 981 | 0.02105892 | 1089.502
0.24803 | 708.3333333 | [6 empty] | 0.021 | 884.431 | 0.02099297 | 944.9505 | 0.0211 | 981 | 0.02108052 | 1089.431
0.24829 | 708.3333333 | [6 empty] | 0.0211 | 884.391 | 0.02101342 | 944.9335 | 0.0211 | 981 | 0.02110276 | 1089.31
0.24853 | 709.0053763 | [6 empty] | 0.0211 | 884.363 | 0.02103516 | 944.9391 | 0.0211 | 981 | 0.02112403 | 1089.215
0.24879 | 709.0053763 | [6 empty] | 0.0211 | 884.417 | 0.02105691 | 944.9306 | 0.0211 | 981 | 0.02114563 | 1089.125
0.24903 | 708.3333333 | [6 empty] | 0.0211 | 884.457 | 0.02107704 | 945.05 | 0.0211 | 981 | 0.02116852 | 1089.012
0.24929 | 708.3333333 | [6 empty] | 0.0211 | 884.4 | 0.02109749 | 945.0244 | 0.0212 | 981 | 0.02119108 | 1088.998
0.24953 | 708.3333333 | [6 empty] | 0.0212 | 884.377 | 0.02111761 | 945.0273 | 0.0212 | 981 | 0.02121494 | 1088.915
0.24979 | 708.3333333 | [6 empty] | 0.0212 | 884.338 | 0.02113903 | 945.0329 | 0.0212 | 981 | 0.02123557 | 1088.844
0.25003 | 708.3333333 | [6 empty] | 0.0212 | 884.36 | 0.02116143 | 945.067 | 0.0212 | 981 | 0.02125588 | 1088.815
0.25029 | 709.0053763 | [6 empty] | 0.0212 | 884.349 | 0.02118318 | 944.9704 | 0.0212 | 981 | 0.02127715 | 1088.65
0.25053 | 709.0053763 | [6 empty] | 0.0212 | 884.225 | 0.0212033 | 944.9789 | 0.0213 | 981 | 0.02130004 | 1088.625
0.25079 | 708.3333333 | [6 empty] | 0.0213 | 884.318 | 0.02122473 | 945.121 | 0.0213 | 981 | 0.02132067 | 1088.604
0.25103 | 708.3333333 | [6 empty] | 0.0213 | 884.298 | 0.02124615 | 945.0642 | 0.0213 | 981 | 0.0213413 | 1088.575
0.25129 | 708.3333333 | [6 empty] | 0.0213 | 884.213 | 0.0212666 | 945.0074 | 0.0213 | 981 | 0.02136226 | 1088.492
0.25153 | 708.3333333 | [6 empty] | 0.0213 | 884.236 | 0.02129127 | 945.05 | 0.0214 | 980 | 0.02138256 | 1088.458
0.25179 | 708.3333333 | [6 empty] | 0.0213 | 884.151 | 0.02131367 | 945.0244 | 0.0214 | 980 | 0.02140384 | 1088.392
0.25203 | 708.3333333 | [6 empty] | 0.0214 | 884.182 | 0.02133477 | 945.1068 | 0.0214 | 980 | 0.02142544 | 1088.27
0.25229 | 708.3333333 | [6 empty] | 0.0214 | 884.21 | 0.02135489 | 945.0187 | 0.0214 | 980 | 0.02144575 | 1088.25
0.25253 | 708.3333333 | [6 empty] | 0.0214 | 884.077 | 0.02137502 | 945.0187 | 0.0214 | 980 | 0.02146702 | 1088.138
0.25279 | 708.3333333 | [6 empty] | 0.0214 | 884.066 | 0.02139741 | 945.1182 | 0.0215 | 980 | 0.02148733 | 1088.012
0.25303 | 708.3333333 | [6 empty] | 0.0215 | 884.069 | 0.02141916 | 945.0955 | 0.0215 | 980 | 0.02150893 | 1088.007
0.25329 | 708.3333333 | [6 empty] | 0.0215 | 884.083 | 0.02143929 | 945.0784 | 0.0215 | 980 | 0.02153085 | 1087.842
0.25353 | 708.3333333 | [6 empty] | 0.0215 | 884.012 | 0.02146071 | 945.067 | 0.0215 | 980 | 0.02155438 | 1087.763
0.25379 | 708.3333333 | [6 empty] | 0.0215 | 883.984 | 0.02148116 | 944.996 | 0.0215 | 980 | 0.02157469 | 1087.571
0.25403 | 707.6612903 | [6 empty] | 0.0215 | 883.896 | 0.02150193 | 944.9931 | 0.0216 | 980 | 0.02159725 | 1087.452
0.25429 | 707.6612903 | [6 empty] | 0.0216 | 883.831 | 0.02152206 | 945.0187 | 0.0216 | 980 | 0.02161756 | 1087.331
0.25453 | 708.3333333 | [6 empty] | 0.0216 | 883.789 | 0.02154446 | 944.9647 | 0.0216 | 980 | 0.02164045 | 1087.162
0.25479 | 708.3333333 | [6 empty] | 0.0216 | 883.749 | 0.02156523 | 945.0074 | 0.0216 | 980 | 0.02166172 | 1087.072
0.25503 | 708.3333333 | [6 empty] | 0.0216 | 883.715 | 0.02158633 | 944.9732 | 0.0216 | 980 | 0.02168268 | 1086.906
0.25529 | 708.3333333 | [6 empty] | 0.0216 | 883.729 | 0.0216084 | 944.8851 | 0.0217 | 980 | 0.02170524 | 1086.704
0.25553 | 707.6612903 | [6 empty] | 0.0217 | 883.693 | 0.02162918 | 944.8539 | 0.0217 | 980 | 0.02172555 | 1086.627
0.25579 | 707.6612903 | [6 empty] | 0.0217 | 883.695 | 0.0216493 | 944.8596 | 0.0217 | 980 | 0.02174844 | 1086.553
0.25603 | 707.6612903 | [6 empty] | 0.0217 | 883.707 | 0.02166943 | 944.8652 | 0.0217 | 980 | 0.02176875 | 1086.502
0.25629 | 707.6612903 | [6 empty] | 0.0217 | 883.653 | 0.0216902 | 944.8994 | 0.0218 | 980 | 0.02178938 | 1086.334
0.25653 | 707.6612903 | [6 empty] | 0.0218 | 883.608 | 0.02171162 | 944.8368 | 0.0218 | 980 | 0.02181227 | 1086.237
0.25679 | 707.6612903 | [6 empty] | 0.0218 | 883.63 | 0.02173175 | 944.8283 | 0.0218 | 980 | 0.02183419 | 1086.154
0.25703 | 707.6612903 | [6 empty] | 0.0218 | 883.582 | 0.02175252 | 944.8112 | 0.0218 | 980 | 0.02185482 | 1086.042
0.25729 | 707.6612903 | [6 empty] | 0.0218 | 883.554 | 0.02177427 | 944.8169 | 0.0218 | 980 | 0.02187706 | 1085.825
0.25753 | 707.6612903 | [6 empty] | 0.0218 | 883.497 | 0.02179472 | 944.8226 | 0.0219 | 980 | 0.02189866 | 1085.741
0.25779 | 707.6612903 | [6 empty] | 0.0219 | 883.554 | 0.02181484 | 944.7885 | 0.0219 | 980 | 0.02191897 | 1085.774
0.25803 | 707.6612903 | [6 empty] | 0.0219 | 883.52 | 0.02183497 | 944.743 | 0.0219 | 980 | 0.0219396 | 1085.499
0.25829 | 707.6612903 | [6 empty] | 0.0219 | 883.506 | 0.02185574 | 944.6976 | 0.0219 | 980 | 0.02196184 | 1085.419
0.25853 | 707.6612903 | [6 empty] | 0.0219 | 883.469 | 0.02187717 | 944.6464 | 0.0219 | 980 | 0.02198215 | 1085.295
0.25879 | 707.6612903 | [6 empty] | 0.0219 | 883.342 | 0.02189762 | 944.6492 | 0.022 | 980 | 0.02200407 | 1085.164
0.25903 | 706.9892473 | [6 empty] | 0.022 | 883.35 | 0.02192196 | 944.5895 | 0.022 | 980 | 0.02202567 | 1085.046
0.25929 | 706.9892473 | [6 empty] | 0.022 | 883.308 | 0.02194306 | 944.4503 | 0.022 | 979 | 0.02204759 | 1084.949
0.25953 | 707.6612903 | [6 empty] | 0.022 | 883.282 | 0.02196319 | 944.5498 | 0.022 | 979 | 0.02206951 | 1084.847
0.25979 | 707.6612903 | [6 empty] | 0.022 | 883.251 | 0.02198493 | 944.5213 | 0.0221 | 979 | 0.02209046 | 1084.706
0.26003 | 707.6612903 | [6 empty] | 0.0221 | 883.234 | 0.02200506 | 944.527 | 0.0221 | 979 | 0.02211077 | 1084.598
0.26029 | 707.6612903 | [6 empty] | 0.0221 | 883.09 | 0.02202551 | 944.4304 | 0.0221 | 979 | 0.02213301 | 1084.445
0.26053 | 707.6612903 | [6 empty] | 0.0221 | 883.087 | 0.02204596 | 944.4162 | 0.0221 | 979 | 0.02215396 | 1084.245
0.26079 | 707.6612903 | [6 empty] | 0.0221 | 883.158 | 0.02206608 | 944.4787 | 0.0221 | 979 | 0.02217492 | 1084.102
0.26103 | 707.6612903 | [6 empty] | 0.0221 | 883.115 | 0.02208913 | 944.311 | 0.0222 | 979 | 0.0221978 | 1083.829
0.26129 | 707.6612903 | [6 empty] | 0.0222 | 883.132 | 0.0221099 | 944.311 | 0.0222 | 979 | 0.02221908 | 1083.637
0.26153 | 707.6612903 | [6 empty] | 0.0222 | 882.818 | 0.02213068 | 944.3053 | 0.0222 | 979 | 0.022241 | 1083.396
0.26179 | 707.6612903 | [6 empty] | 0.0222 | 882.753 | 0.0221508 | 944.2286 | 0.0222 | 979 | 0.02226228 | 1083.299
0.26203 | 706.9892473 | [6 empty] | 0.0222 | 882.98 | 0.02217125 | 944.2201 | 0.0222 | 979 | 0.02228323 | 1082.924
0.26229 | 706.9892473 | [6 empty] | 0.0222 | 882.996 | 0.02219397 | 944.0865 | 0.0223 | 979 | 0.0223045 | 1082.614
0.26253 | 706.9892473 | [6 empty] | 0.0223 | 882.855 | 0.02221572 | 944.1064 | 0.0223 | 979 | 0.02232546 | 1082.505
0.26279 | 706.9892473 | [6 empty] | 0.0223 | 882.861 | 0.02223585 | 943.9756 | 0.0223 | 979 | 0.0223477 | 1081.908
0.26303 | 706.9892473 | [6 empty] | 0.0223 | 882.852 | 0.02225759 | 943.9302 | 0.0223 | 979 | 0.02236898 | 1081.847
0.26329 | 706.9892473 | [6 empty] | 0.0223 | 882.863 | 0.02227902 | 943.9643 | 0.0224 | 979 | 0.02239122 | 1081.638
0.26353 | 706.3172043 | [6 empty] | 0.0223 | 882.849 | 0.02230044 | 943.9728 | 0.0224 | 979 | 0.02241249 | 1081.436
0.26379 | 706.3172043 | [6 empty] | 0.0224 | 882.801 | 0.02232089 | 943.9216 | 0.0224 | 979 | 0.02243345 | 1080.962
0.26403 | 706.3172043 | [6 empty] | 0.0224 | 882.872 | 0.02234296 | 943.9188 | 0.0224 | 979 | 0.02245504 | 1080.864
0.26429 | 706.3172043 | [6 empty] | 0.0224 | 882.863 | 0.02236633 | 943.8619 | 0.0224 | 979 | 0.02247535 | 1080.455
0.26453 | 706.3172043 | [6 empty] | 0.0224 | 882.798 | 0.02238906 | 943.8506 | 0.0225 | 979 | 0.02249727 | 1080.15
0.26479 | 706.3172043 | [6 empty] | 0.0225 | 882.838 | 0.02240951 | 943.7483 | 0.0225 | 979 | 0.02251758 | 1079.81
0.26503 | 706.3172043 | [6 empty] | 0.0225 | 882.886 | 0.02243028 | 943.7738 | 0.0225 | 979 | 0.02253821 | 1079.282
0.26529 | 706.3172043 | [6 empty] | 0.0225 | 882.784 | 0.02245138 | 943.6886 | 0.0225 | 979 | 0.02255917 | 1079.087
0.26553 | 706.3172043 | [6 empty] | 0.0225 | 882.781 | 0.02247345 | 943.6346 | 0.0225 | 979 | 0.02258076 | 1078.525
0.26579 | 706.9892473 | [6 empty] | 0.0225 | 882.815 | 0.02249552 | 943.5152 | 0.0226 | 978 | 0.02260236 | 1077.765
0.26603 | 706.9892473 | [6 empty] | 0.0226 | 882.764 | 0.02251727 | 943.5493 | 0.0226 | 978 | 0.02262364 | 1077.475
0.26629 | 706.9892473 | [6 empty] | 0.0226 | 882.793 | 0.02253902 | 943.6175 | 0.0226 | 978 | 0.02264717 | 1077.039
0.26653 | 706.3172043 | [6 empty] | 0.0226 | 882.835 | 0.02255979 | 943.4981 | 0.0226 | 978 | 0.0226678 | 1076.402
0.26679 | 706.3172043 | [6 empty] | 0.0226 | 882.776 | 0.02258154 | 943.5635 | 0.0226 | 978 | 0.02269101 | 1075.325
0.26703 | 706.3172043 | [6 empty] | 0.0226 | 882.779 | 0.02260329 | 943.4754 | 0.0227 | 978 | 0.02271357 | 1074.778
0.26729 | 706.3172043 | [6 empty] | 0.0227 | 882.747 | 0.02262439 | 943.5038 | 0.0227 | 978 | 0.02273388 | 1073.539
0.26753 | 706.3172043 | [6 empty] | 0.0227 | 882.745 | 0.02264711 | 943.4754 | 0.0227 | 978 | 0.02275613 | 1072.662
0.26779 | 706.3172043 | [6 empty] | 0.0227 | 882.657 | 0.02266724 | 943.447 | 0.0227 | 978 | 0.02277805 | 1071.741
0.26803 | 706.3172043 | [6 empty] | 0.0227 | 882.694 | 0.02268801 | 943.4782 | 0.0228 | 978 | 0.02279868 | 1071.113
0.26829 | 706.3172043 | [6 empty] | 0.0228 | 882.787 | 0.02270846 | 943.4498 | 0.0228 | 978 | 0.02282189 | 1070.083
0.26853 | 706.3172043 | [6 empty] | 0.0228 | 882.674 | 0.02273118 | 943.4129 | 0.0228 | 977 | 0.02284252 | 1068.961
0.26879 | 706.3172043 | [6 empty] | 0.0228 | 882.651 | 0.02275423 | 943.4214 | 0.0228 | 977 | 0.02286476 | 1068.224
0.26903 | 706.3172043 | [6 empty] | 0.0228 | 882.603 | 0.02277435 | 943.4186 | 0.0228 | 977 | 0.02288571 | 1067.315
0.26929 | 706.3172043 | [6 empty] | 0.0228 | 882.634 | 0.02279545 | 943.356 | 0.0229 | 977 | 0.02290957 | 1066.134
0.26953 | 706.3172043 | [6 empty] | 0.0229 | 882.583 | 0.02281623 | 943.3219 | 0.0229 | 977 | 0.02293213 | 1065.153
0.26979 | 705.6451613 | [6 empty] | 0.0229 | 882.609 | 0.02283797 | 943.302 | 0.0229 | 977 | 0.02295405 | 1063.751
0.27003 | 705.6451613 | [6 empty] | 0.0229 | 882.535 | 0.02286134 | 943.2423 | 0.0229 | 977 | 0.02297726 | 1062.502
0.27029 | 705.6451613 | [6 empty] | 0.0229 | 882.552 | 0.02288212 | 943.2907 | 0.0229 | 977 | 0.02299757 | 1061.63
0.27053 | 705.6451613 | [6 empty] | 0.0229 | 882.436 | 0.02290289 | 943.1969 | 0.023 | 977 | 0.02302143 | 1060.476
0.27079 | 705.6451613 | [6 empty] | 0.023 | 882.442 | 0.02292432 | 943.194 | 0.023 | 977
0.27103 | 705.6451613 | [6 empty] | 0.023 | 882.479 | 0.02294542 | 943.1826 | 0.023 | 977
0.27129 | 705.6451613 | [6 empty] | 0.023 | 882.465 | 0.02296749 | 943.2168 | 0.023 | 977
0.27153 | 705.6451613 | [6 empty] | 0.023 | 882.456 | 0.02298891 | 943.2537 | 0.0231 | 977
0.27179 | 705.6451613 | [6 empty] | 0.023 | 882.462 | 0.02300936 | 943.2168 | 0.0231 | 977
0.27203 | 705.6451613 | [6 empty] | 0.0231 | 882.445 | 0.02302981 | 943.2423 | 0.0231 | 976
0.27229 | 705.6451613 | [6 empty] | 0.0231 | 882.363 | 0.02304994 | 943.2111 | 0.0231 | 976
0.27253 | 704.9731183 | [6 empty] | 0.0231 | 882.34 | 0.02307103 | 943.2338 | 0.0231 | 976
0.27279 | 704.9731183 | [6 empty] | 0.0231 | 882.264 | 0.02309278 | 943.2168 | 0.0232 | 976
0.27303 | 704.9731183 | [6 empty] | 0.0232 | 882.306 | 0.02311356 | 943.2537 | 0.0232 | 976
0.27329 | 704.9731183 | [6 empty] | 0.0232 | 882.224 | 0.02313465 | 943.1457 | 0.0232 | 976
0.27353 | 704.9731183 | [6 empty] | 0.0232 | 882.196 | 0.02315543 | 943.1059 | 0.0232 | 976
0.27379 | 704.9731183 | [6 empty] | 0.0232 | 882.083 | 0.02317718 | 943.0377 | 0.0232 | 976
0.27403 | 704.9731183 | [6 empty] | 0.0232 | 882.06 | 0.0231973 | 943.0945 | 0.0233 | 976
0.27429 | 704.9731183 | [6 empty] | 0.0233 | 882.122 | 0.02321775 | 943.032 | 0.0233 | 976
0.27453 | 704.9731183 | [6 empty] | 0.0233 | 881.995 | 0.0232382 | 943.015 | 0.0233 | 976
0.27479 | 704.9731183 | [6 empty] | 0.0233 | 881.907 | 0.02326125 | 942.961 | 0.0233 | 976
0.27503 | 704.3010753 | [6 empty] | 0.0233 | 881.978 | 0.02328202 | 942.8984 | 0.0234 | 976
0.27529 | 704.3010753 | [6 empty] | 0.0233 | 881.927 | 0.02330474 | 942.9212 | 0.0234 | 976
0.27553 | 704.9731183 | [6 empty] | 0.0234 | 881.978 | 0.02332617 | 942.9297 | 0.0234 | 976
0.27579 | 704.9731183 | [6 empty] | 0.0234 | 881.825 | 0.02334727 | 942.8188 | 0.0234 | 976
0.27603 | 704.3010753 | [6 empty] | 0.0234 | 881.681 | 0.02336901 | 942.7933 | 0.0234 | 976
0.27629 | 703.6290323 | [6 empty] | 0.0234 | 881.582 | 0.02338979 | 942.7734 | 0.0235 | 976
0.27653 | 703.6290323 | [6 empty] | 0.0235 | 881.627 | 0.02341024 | 942.816 | 0.0235 | 976
0.27679 | 703.6290323 | [6 empty] | 0.0235 | 881.582 | 0.02343166 | 942.7592 | 0.0235 | 976
0.27703 | 703.6290323 | [6 empty] | 0.0235 | 881.593 | 0.02345244 | 942.7279 | 0.0235 | 976
0.27729 | 703.6290323 | [6 empty] | 0.0235 | 881.539 | 0.02347353 | 942.6995 | 0.0235 | 976
0.27753 | 703.6290323 | [6 empty] | 0.0235 | 881.466 | 0.02349398 | 942.5744 | 0.0236 | 976
0.27779 | 703.6290323 | [6 empty] | 0.0236 | 881.406 | 0.02351541 | 942.6114 | 0.0236 | 976
0.27803 | 703.6290323 | [6 empty] | 0.0236 | 881.33 | 0.02353651 | 942.4238 | 0.0236 | 976
0.27829 | 703.6290323 | [6 empty] | 0.0236 | 881.344 | 0.02355696 | 942.4977 | 0.0236 | 976
0.27853 | 703.6290323 | [6 empty] | 0.0236 | 881.273 | 0.02357773 | 942.4636 | 0.0237 | 975
0.27879 | 703.6290323 | [6 empty] | 0.0237 | 881.287 | 0.02359785 | 942.4209 | 0.0237 | 975
0.27903 | 703.6290323 | [6 empty] | 0.0237 | 881.208 | 0.02361863 | 942.2902 | 0.0237 | 975
0.27929 | 703.6290323 | [6 empty] | 0.0237 | 881.239 | 0.0236407 | 942.2532 | 0.0237 | 975
0.27953 | 703.6290323 | [6 empty] | 0.0237 | 881.14 | 0.0236618 | 942.1964 | 0.0237 | 975
0.27979 | 703.6290323 | [6 empty] | 0.0237 | 881.12 | 0.02368452 | 942.2618 | 0.0238 | 975
0.28003 | 703.6290323 | [6 empty] | 0.0238 | 881.07 | 0.02370659 | 942.1396 | 0.0238 | 975
0.28029 | 703.6290323 | [6 empty] | 0.0238 | 881.019 | 0.02372997 | 942.185 | 0.0238 | 975
0.28053 | 703.6290323 | [6 empty] | 0.0238 | 881.002 | 0.02375041 | 942.1737 | 0.0238 | 975
0.28079 | 703.6290323 | [6 empty] | 0.0238 | 881.016 | 0.02377086 | 942.0884 | 0.0238 | 975
0.28103 | 702.9569892 | [6 empty] | 0.0238 | 880.849 | 0.02379164 | 942.023 | 0.0239 | 975
0.28129 | 702.9569892 | [6 empty] | 0.0239 | 880.866 | 0.02381209 | 942.0088 | 0.0239 | 975
0.28153 | 702.9569892 | [6 empty] | 0.0239 | 880.88 | 0.02383708 | 941.9775 | 0.0239 | 975
0.28179 | 702.9569892 | [6 empty] | 0.0239 | 880.905 | 0.02385786 | 941.9662 | 0.0239 | 975
0.28203 | 702.9569892 | [6 empty] | 0.0239 | 880.877 | 0.02387798 | 942.0173 | 0.024 | 975
0.28229 | 702.2849462 | [6 empty] | 0.024 | 880.931 | 0.02389811 | 941.861 | 0.024 | 975
0.28253 | 702.2849462 | [6 empty] | 0.024 | 880.888 | 0.02391888 | 941.844 | 0.024 | 975
0.28279 | 702.2849462 | [6 empty] | 0.024 | 880.945 | 0.02393965 | 941.79 | 0.024 | 975
0.28303 | 702.2849462 | [6 empty] | 0.024 | 880.897 | 0.02396303 | 941.7757 | 0.024 | 975
0.28329 | 702.2849462 | [6 empty] | 0.024 | 880.874 | 0.0239851 | 941.7047 | 0.0241 | 975
0.28353 | 702.2849462 | [6 empty] | 0.0241 | 880.897 | 0.0240062 | 941.7274 | 0.0241 | 975
0.28379 | 702.2849462 | [6 empty] | 0.0241 | 880.874 | 0.02402632 | 941.6422 | 0.0241 | 975
0.28403 | 702.2849462 | [6 empty] | 0.0241 | 880.854 | 0.02404839 | 941.6734 | 0.0241 | 975
0.28429 | 701.6129032 | [6 empty] | 0.0241 | 880.928 | 0.02407014 | 941.6194 | 0.0241 | 974
0.28453 | 701.6129032 | [6 empty] | 0.0241 | 880.883 | 0.02409059 | 941.628 | 0.0242 | 974
0.28479 | 701.6129032 | [6 empty] | 0.0242 | 880.798 | 0.02411104 | 941.5001 | 0.0242 | 974
0.28503 | 701.6129032 | [6 empty] | 0.0242 | 880.883 | 0.02413571 | 941.4745 | 0.0242 | 974
0.28529 | 701.6129032 | [6 empty] | 0.0242 | 880.849 | 0.02415616 | 941.4659 | 0.0242 | 974
0.28553 | 701.6129032 | [6 empty] | 0.0242 | 880.758 | 0.02417921 | 941.3949 | 0.0243 | 974
0.28579 | 700.9408602 | [6 empty] | 0.0243 | 880.854 | 0.02419998 | 941.3238 | 0.0243 | 974
0.28603 | 700.9408602 | [6 empty] | 0.0243 | 880.849 | 0.02422173 | 941.2613 | 0.0243 | 974
0.28629 | 700.9408602 | [6 empty] | 0.0243 | 880.764 | 0.02424218 | 941.2357 | 0.0243 | 974
0.28653 | 700.9408602 | [6 empty] | 0.0243 | 880.821 | 0.02426425 | 941.2329 | 0.0243 | 974
0.28679 | 700.9408602 | [6 empty] | 0.0243 | 880.871 | 0.024286 | 941.2869 | 0.0244 | 974
0.28703 | 700.9408602 | [6 empty] | 0.0244 | 880.755 | 0.02430645 | 941.1505 | 0.0244 | 974
0.28729 | 700.9408602 | [6 empty] | 0.0244 | 880.795 | 0.02432755 | 941.2101 | 0.0244 | 974
0.28753 | 700.2688172 | [6 empty] | 0.0244 | 880.736 | 0.02434994 | 941.1476 | 0.0244 | 974
0.28779 | 700.2688172 | [6 empty] | 0.0244 | 880.662 | 0.02437267 | 941.2244 | 0.0245 | 973
0.28803 | 700.2688172 | [6 empty] | 0.0244 | 880.767 | 0.02439441 | 941.1476 | 0.0245 | 973
0.28829 | 700.2688172 | [6 empty] | 0.0245 | 880.705 | 0.02441908 | 941.0226 | 0.0245 | 973
0.28853 | 700.2688172 | [6 empty] | 0.0245 | 880.696 | 0.02444213 | 941.0794 | 0.0245 | 973
0.28879 | 700.2688172 | [6 empty] | 0.0245 | 880.659 | 0.02446226 | 941.0993 | 0.0245 | 973
0.28903 | 700.2688172 | [6 empty] | 0.0245 | 880.693 | 0.02448238 | 941.1249 | 0.0246 | 973
0.28929 | 699.5967742 | [6 empty] | 0.0246 | 880.688 | 0.02450445 | 941.1362 | 0.0246 | 973
0.28953 | 699.5967742 | [6 empty] | 0.0246 | 880.569 | 0.0245275 | 941.0567 | 0.0246 | 973
0.28979 | 699.5967742 | [6 empty] | 0.0246 | 880.422 | 0.02454827 | 941.0368 | 0.0246 | 973
0.29003 | 699.5967742 | [6 empty] | 0.0246 | 880.45 | 0.024571 | 940.9714 | 0.0247 | 973
0.29029 | 699.5967742 | [6 empty] | 0.0246 | 880.518 | 0.02459112 | 941.0254 | 0.0247 | 972
0.29053 | 699.5967742 | [6 empty] | 0.0247 | 880.668 | 0.02461319 | 941.0567 | 0.0247 | 972
0.29079 | 699.5967742 | [6 empty] | 0.0247 | 880.555 | 0.02463559 | 941.0311 | 0.0247 | 972
0.29103 | 699.5967742 | [6 empty] | 0.0247 | 880.379 | 0.02465766 | 940.9344 | 0.0247 | 972
0.29129 | 699.5967742 | [6 empty] | 0.0247 | 880.427 | 0.02467811 | 940.96 | 0.0248 | 972
0.29153 | 699.5967742 | [6 empty] | 0.0247 | 880.405 | 0.02470181 | 940.9771 | 0.0248 | 972
0.29179 | 699.5967742 | [6 empty] | 0.0248 | 880.348 | 0.02472226 | 940.9003 | 0.0248 | 972
0.29203 | 698.9247312 | [6 empty] | 0.0248 | 880.249 | 0.02474271 | 940.9288 | 0.0248 | 972
0.29229 | 698.9247312 | [6 empty] | 0.0248 | 880.255 | 0.02476316 | 940.8804 | 0.0248 | 972
0.29253 | 698.9247312 | [6 empty] | 0.0248 | 880.286 | 0.0247849 | 940.8264 | 0.0249 | 972
0.29279 | 698.9247312 | [6 empty] | 0.0249 | 880.127 | 0.02480698 | 940.889 | 0.0249 | 971
0.29303 | 698.9247312 | [6 empty] | 0.0249 | 880.156 | 0.02482905 | 940.7355 | 0.0249 | 971
0.29329 | 698.2526882 | [6 empty] | 0.0249 | 880.173 | 0.02485112 | 940.6929 | 0.0249 | 971
0.29353 | 698.2526882 | [6 empty] | 0.0249 | 880.099 | 0.02487157 | 940.6019 | 0.0249 | 971
0.29379 | 698.2526882 | [6 empty] | 0.0249 | 880.113 | 0.02489267 | 940.6531 | 0.025 | 971
0.29403 | 698.2526882 | [6 empty] | 0.025 | 880.079 | 0.02491312 | 940.5081 | 0.025 | 971
0.29429 | 698.2526882 | [6 empty] | 0.025 | 880.057 | 0.02493584 | 940.6417 | 0.025 | 971
0.29453 | 698.2526882 | [6 empty] | 0.025 | 880.082 | 0.02495791 | 940.5365 | 0.025 | 971
0.29479 | 698.2526882 | [6 empty] | 0.025 | 880.09 | 0.02497804 | 940.5138 | 0.0251 | 971
0.29503 | 697.5806452 | [6 empty] | 0.025 | 880.028 | 0.02499979 | 940.5735 | 0.0251 | 971
0.29529 | 697.5806452 | [6 empty] | 0.0251 | 879.881 | 0.02502413 | 940.5195 | 0.0251 | 971
0.29553 | 697.5806452 | [6 empty] | 0.0251 | 879.881 | 0.02504523 | 940.4683 | 0.0251 | 971
0.29579 | 697.5806452 | [6 empty] | 0.0251 | 879.825 | 0.02506536 | 940.4626 | 0.0251 | 971
0.29603 | 697.5806452 | [6 empty] | 0.0251 | 879.864 | 0.0250871 | 940.4825 | 0.0252 | 971
0.29629 | 696.9086022 | [6 empty] | 0.0252 | 879.782 | 0.02511015 | 940.3347 | 0.0252 | 971
0.29653 | 696.9086022 | [6 empty] | 0.0252 | 879.683 | 0.02513092 | 940.4086 | 0.0252 | 971
0.29679 | 696.9086022 | [6 empty] | 0.0252 | 879.626 | 0.02515235 | 940.3006 | 0.0252 | 971
0.29703 | 696.2365591 | [6 empty] | 0.0252 | 879.66 | 0.02517247 | 940.3404 | 0.0252 | 971
0.29729 | 696.2365591 | [6 empty] | 0.0252 | 879.615 | 0.02519357 | 940.2438 | 0.0253 | 970
0.29753 | 696.2365591 | [6 empty] | 0.0253 | 879.587 | 0.025215 | 940.113 | 0.0253 | 970
0.29779 | 696.2365591 | [6 empty] | 0.0253 | 879.491 | 0.02523512 | 940.15 | 0.0253 | 970
0.29803 | 696.2365591 | [6 empty] | 0.0253 | 879.448 | 0.02525589 | 940.1244 | 0.0253 | 970
0.29829 | 696.2365591 | [6 empty] | 0.0253 | 879.377 | 0.02527602 | 939.9567 | 0.0254 | 970
0.29853 | 696.2365591 | [6 empty] | 0.0253 | 879.468 | 0.02529809 | 939.9681 | 0.0254 | 970
0.29879 | 695.5645161 | [6 empty] | 0.0254 | 879.383 | 0.02531952 | 939.9965 | 0.0254 | 970
0.29903 | 695.5645161 | [6 empty] | 0.0254 | 879.281 | 0.02534224 | 939.8999 | 0.0254 | 970
0.29929 | 695.5645161 | [6 empty] | 0.0254 | 879.321 | 0.02536366 | 939.8885 | 0.0254 | 970
0.29953 | 695.5645161 | [6 empty] | 0.0254 | 879.273 | 0.02538411 | 939.8061 | 0.0255 | 970
0.29979 | 695.5645161 | [6 empty] | 0.0255 | 879.216 | 0.02540456 | 939.7919 | 0.0255 | 970
0.30003 | 694.8924731 | [6 empty] | 0.0255 | 879.196 | 0.02542955 | 939.7379 | 0.0255 | 970
0.30029 | 694.8924731 | [6 empty] | 0.0255 | 879.242 | 0.0254513 | 939.8032 | 0.0255 | 969
0.30053 | 694.8924731 | [6 empty] | 0.0255 | 879.219 | 0.02547208 | 939.7066 | 0.0255 | 969
0.30079 | 694.8924731 | [6 empty] | 0.0255 | 879.174 | 0.0254935 | 939.5844 | 0.0256 | 969
0.30103 | 694.2204301 | [6 empty] | 0.0256 | 879.061 | 0.0255146 | 939.3798 | 0.0256 | 969
0.30129 | 694.2204301 | [6 empty] | 0.0256 | 879.14 | 0.02553732 | 939.4735 | 0.0256 | 969
0.30153 | 694.2204301 | [6 empty] | 0.0256 | 879.027 | 0.02555744 | 939.3627 | 0.0256 | 969
0.30179 | 694.2204301 | [6 empty] | 0.0256 | 879.1 | 0.02557919 | 939.2945 | 0.0257 | 969
0.30203 | 693.5483871 | [6 empty] | 0.0256 | 879.145 | 0.02560029 | 939.1865 | 0.0257 | 969
0.30229 | 693.5483871 | [6 empty] | 0.0257 | 879.111 | 0.02562042 | 939.2234 | 0.0257 | 969
0.30253 | 693.5483871 | [6 empty] | 0.0257 | 879.106 | 0.02564119 | 939.1609 | 0.0257 | 969
0.30279 | 693.5483871 | [6 empty] | 0.0257 | 879.106 | 0.02566294 | 939.2547 | 0.0257 | 968
0.30303 | 693.5483871 | [6 empty] | 0.0257 | 879.114 | 0.02568598 | 939.1069 | 0.0258 | 968
0.30329 | 693.5483871 | [6 empty] | 0.0258 | 879.179 | 0.02570806 | 938.9278 | 0.0258 | 968
0.30353 | 693.5483871 | [6 empty] | 0.0258 | 878.981 | 0.02572883 | 939.0216 | 0.0258 | 968
0.30379 | 692.8763441 | [6 empty] | 0.0258 | 878.851 | 0.02575123 | 938.8738 | 0.0258 | 968
0.30403 | 692.2043011 | [6 empty] | 0.0258 | 878.925 | 0.02577298 | 938.8852 | 0.0258 | 968
0.30429 | 692.2043011 | [6 empty] | 0.0258 | 879.123 | 0.02579537 | 938.8028 | 0.0259 | 968
0.30453 | 692.2043011 | [6 empty] | 0.0259 | 879.066 | 0.02581712 | 938.7175 | 0.0259 | 968
0.30479 | 692.2043011 | [6 empty] | 0.0259 | 878.976 | 0.02583952 | 938.8227 | 0.0259 | 967
0.30503 | 692.2043011 | [6 empty] | 0.0259 | 878.953 | 0.02585997 | 938.7204 | 0.0259 | 967
0.30529 | 692.2043011 | [6 empty] | 0.0259 | 878.888 | 0.02588139 | 938.6607 | 0.0259 | 967
0.30553 | 691.5322581 | [6 empty] | 0.0259 | 878.987 | 0.02590184 | 938.5612 | 0.026 | 967
0.30579 | 691.5322581 | [6 empty] | 0.026 | 878.894 | 0.02592197 | 938.5839 | 0.026 | 967
0.30603 | 691.5322581 | [6 empty] | 0.026 | 878.945 | 0.02594274 | 938.5186 | 0.026 | 967
0.30629 | 691.5322581 | [6 empty] | 0.026 | 878.874 | 0.02596287 | 938.5441 | 0.026 | 967
0.30653 | 690.8602151 | [6 empty] | 0.026 | 878.936 | 0.02598591 | 938.6067 | 0.0261 | 967
0.30679 | 690.8602151 | [6 empty] | 0.026 | 878.848 | 0.02600604 | 938.5242 | 0.0261 | 966
0.30703 | 690.188172 | [6 empty] | 0.0261 | 878.837 | 0.02602714 | 938.5896 | 0.0261 | 966
0.30729 | 690.188172 | [6 empty] | 0.0261 | 878.724 | 0.02604823 | 938.5498 | 0.0261 | 966
0.30753 | 690.188172 | [6 empty] | 0.0261 | 878.775 | 0.02606998 | 938.5612 | 0.0261 | 966
0.30779 | 690.188172 | [6 empty] | 0.0261 | 878.758 | 0.02609043 | 938.6038 | 0.0262 | 966
0.30803 | 690.188172 | [6 empty] | 0.0262 | 878.755 | 0.02611121 | 938.4873 | 0.0262 | 966
0.30829 | 689.516129 | [6 empty] | 0.0262 | 878.625 | 0.02613231 | 938.5811 | 0.0262 | 966
0.30853 | 688.844086 | [6 empty] | 0.0262 | 878.625 | 0.02615503 | 938.4845 | 0.0262 | 966
0.30879 | 688.844086 | [6 empty] | 0.0262 | 878.664 | 0.02617742 | 938.4816 | 0.0263 | 965
0.30903 | 688.844086 | [6 empty] | 0.0262 | 878.52 | 0.02619787 | 938.547 | 0.0263 | 965
0.30929 | 688.844086 | [6 empty] | 0.0263 | 878.577 | 0.02621832 | 938.402 | 0.0263 | 965
0.30953 | 688.172043 | [6 empty] | 0.0263 | 878.622 | 0.02623942 | 938.4333 | 0.0263 | 965
0.30979 | 687.5 | [6 empty] | 0.0263 | 878.582 | 0.0262602 | 938.3679 | 0.0263 | 965
0.31003 | 686.155914 | [6 empty] | 0.0263 | 878.594 | 0.02628227 | 938.4191 | 0.0264 | 965
[8 empty] | 0.0263 | 878.546 | 0.02630239 | 938.4049 | 0.0264 | 965
[8 empty] | 0.0264 | 878.489 | 0.02632349 | 938.3907 | 0.0264 | 965
[8 empty] | 0.0264 | 878.376 | 0.02634362 | 938.4077 | 0.0264 | 964
[8 empty] | 0.0264 | 878.376 | 0.02636472 | 938.2969 | 0.0264 | 964
[8 empty] | 0.0264 | 878.418 | 0.02638809 | 938.3054 | 0.0265 | 964
[8 empty] | 0.0265 | 878.294 | 0.02641016 | 938.3878 | 0.0265 | 964
[8 empty] | 0.0265 | 878.268 | 0.02643029 | 938.4248 | 0.0265 | 964
[8 empty] | 0.0265 | 878.328 | 0.02645366 | 938.2287 | 0.0265 | 964
[8 empty] | 0.0265 | 878.189 | 0.02647411 | 938.3111 | 0.0266 | 963
[8 empty] | 0.0265 | 878.189 | 0.02649585 | 938.3253 | 0.0266 | 963
[8 empty] | 0.0266 | 878.226 | 0.02651598 | 938.2855 | 0.0266 | 963
[8 empty] | 0.0266 | 878.13 | 0.02653708 | 938.132 | 0.0266 | 963
[8 empty] | 0.0266 | 878.104 | 0.0265572 | 938.1974 | 0.0266 | 963
[8 empty] | 0.0266 | 878.059 | 0.0265809 | 938.1121 | 0.0267 | 963
[8 empty] | 0.0266 | 878.036 | 0.02660102 | 938.1747 | 0.0267 | 963
[8 empty] | 0.0267 | 878.031 | 0.02662245 | 938.0752 | 0.0267 | 962
[8 empty] | 0.0267 | 878.065 | 0.02664387 | 938.0553 | 0.0267 | 962
[8 empty] | 0.0267 | 878.005 | 0.02666594 | 938.0922 | 0.0267 | 962
[8 empty] | 0.0267 | 877.906 | 0.02668704 | 938.0553 | 0.0268 | 962
[8 empty] | 0.0267 | 877.872 | 0.02670717 | 937.916 | 0.0268 | 962
[8 empty] | 0.0268 | 877.821 | 0.02672924 | 937.9302 | 0.0268 | 962
[8 empty] | 0.0268 | 877.81 | 0.02675228 | 937.9274 | 0.0268 | 961
[8 empty] | 0.0268 | 877.649 | 0.02677371 | 937.7483 | 0.0269 | 961
[8 empty] | 0.0268 | 877.716 | 0.02679383 | 937.646 | 0.0269 | 961
[8 empty] | 0.0269 | 877.583 | 0.02681623 | 937.6915 | 0.0269 | 961
[8 empty] | 0.0269 | 877.586 | 0.026837 | 937.6488 | 0.0269 | 961
[8 empty] | 0.0269 | 877.547 | 0.02685713 | 937.5607 | 0.0269 | 960
[8 empty] | 0.0269 | 877.595 | 0.02687758 | 937.5295 | 0.027 | 960
[8 empty] | 0.0269 | 877.657 | 0.02689868 | 937.4982 | 0.027 | 960
[8 empty] | 0.027 | 877.465 | 0.0269188 | 937.3476 | 0.027 | 960
[8 empty] | 0.027 | 877.408 | 0.02694282 | 937.3987 | 0.027 | 960
[8 empty] | 0.027 | 877.414 | 0.02696327 | 937.2282 | 0.0271 | 960
[8 empty] | 0.027 | 877.467 | 0.02698664 | 937.3135 | 0.0271 | 959
[8 empty] | 0.0271 | 877.247 | 0.02700872 | 937.2026 | 0.0271 | 959
[8 empty] | 0.0271 | 877.281 | 0.02703046 | 937.2396 | 0.0271 | 959
[8 empty] | 0.0271 | 877.258 | 0.02705221 | 937.1003 | 0.0271 | 959
[8 empty] | 0.0271 | 877.284 | 0.02707299 | 937.177 | 0.0272 | 958
[8 empty] | 0.0271 | 877.238 | 0.02709376 | 937.0577 | 0.0272 | 958
[8 empty] | 0.0272 | 877.235 | 0.02711486 | 937.1202 | 0.0272 | 958
[8 empty] | 0.0272 | 877.23 | 0.02713791 | 936.9923 | 0.0272 | 957
[8 empty] | 0.0272 | 877.165 | 0.02715933 | 936.9781 | 0.0273 | 957
[8 empty] | 0.0272 | 877.125 | 0.02718108 | 936.9155 | 0.0273 | 956
[8 empty] | 0.0272 | 877.162 | 0.02720185 | 936.8161 | 0.0273 | 956
[8 empty] | 0.0273 | 877.165 | 0.02722263 | 936.7791 | 0.0273 | 955
[8 empty] | 0.0273 | 877.136 | 0.02724405 | 936.728 | 0.0273 | 955
[8 empty] | 0.0273 | 877.156 | 0.02726515 | 936.7422 | 0.0274 | 954
[8 empty] | 0.0273 | 877.227 | 0.02728722 | 936.6342 | 0.0274 | 954
[8 empty] | 0.0274 | 877.131 | 0.02730735 | 936.5404 | 0.0274 | 952
[8 empty] | 0.0274 | 877.207 | 0.02732974 | 936.5432
[8 empty] | 0.0274 | 877.156 | 0.02735052 | 936.5773
[8 empty] | 0.0274 | 877.182 | 0.02737194 | 936.4579
[8 empty] | 0.0274 | 877.111 | 0.02739466 | 936.4608
[8 empty] | 0.0275 | 877.119 | 0.02741609 | 936.2448
[8 empty] | 0.0275 | 877.077 | 0.02743783 | 936.3187
[8 empty] | 0.0275 | 877.037 | 0.02745828 | 936.2846
[8 empty] | 0.0275 | 877.085 | 0.02747938 | 936.1112
[8 empty] | 0.0275 | 877.145 | 0.02749983 | 936.1595
[8 empty] | 0.0276 | 877.068 | 0.02752125 | 936.0799
[8 empty] | 0.0276 | 877.1 | 0.02754365 | 936.1055
[8 empty] | 0.0276 | 877.114 | 0.02756378 | 936.1282
[8 empty] | 0.0276 | 877.134 | 0.02758488 | 936.1169
[8 empty] | 0.0277 | 877.122 | 0.02760695 | 936.006
[8 empty] | 0.0277 | 877.085 | 0.02763032 | 935.9549
[8 empty] | 0.0277 | 877.06 | 0.02765109 | 935.9492
[8 empty] | 0.0277 | 877.046 | 0.02767219 | 935.9463
[8 empty] | 0.0277 | 877.054 | 0.02769491 | 935.8696
[8 empty] | 0.0278 | 876.952 | 0.02771828 | 935.9492
[8 empty] | 0.0278 | 876.969 | 0.02773971 | 935.844
[8 empty] | 0.0278 | 876.893 | 0.02775983 | 935.844
[8 empty] | 0.0278 | 876.89 | 0.02777996 | 935.8781
[8 empty] | 0.0278 | 876.893 | 0.02780106 | 935.8497
[8 empty] | 0.0279 | 876.862 | 0.02782313 | 935.6934
[8 empty] | 0.0279 | 876.913 | 0.02784553 | 935.8327
[8 empty] | 0.0279 | 876.836 | 0.0278689 | 935.827
[8 empty] | 0.0279 | 876.819 | 0.02789065 | 935.6735
[8 empty] | 0.0279 | 876.814 | 0.02791239 | 935.7531
[8 empty] | 0.028 | 876.769 | 0.02793414 | 935.611
[8 empty] | 0.028 | 876.805 | 0.02795492 | 935.6138
[8 empty] | 0.028 | 876.723 | 0.02797634 | 935.6053
[8 empty] | 0.028 | 876.712 | 0.02799776 | 935.5626
[8 empty] | 0.0281 | 876.78 | 0.02801886 | 935.5086
[8 empty] | 0.0281 | 876.735 | 0.02803964 | 935.4802
[8 empty] | 0.0281 | 876.638 | 0.02806268 | 935.4433
[8 empty] | 0.0281 | 876.517 | 0.02808475 | 935.4717
[8 empty] | 0.0281 | 876.477 | 0.0281052 | 935.4035
[8 empty] | 0.0282 | 876.624 | 0.02812663 | 935.4092
[8 empty] | 0.0282 | 876.528 | 0.02814935 | 935.4347
[8 empty] | 0.0282 | 876.437 | 0.02816947 | 935.2131
[8 empty] | 0.0282 | 876.375 | 0.02819349 | 935.2187
[8 empty] | 0.0283 | 876.358 | 0.02821362 | 935.2727
[8 empty] | 0.0283 | 876.437 | 0.02823407 | 935.1022
[8 empty] | 0.0283 | 876.406 | 0.02825484 | 935.0681
[8 empty] | 0.0283 | 876.305 | 0.02827984 | 935.0312
[8 empty] | 0.0283 | 876.333 | 0.02830029 | 935.0482
[8 empty] | 0.0284 | 876.2 | 0.02832074 | 935.0994
[8 empty] | 0.0284 | 876.29 | 0.02834248 | 934.9345
[8 empty] | 0.0284 | 876.163 | 0.02836261 | 934.9885
[8 empty] | 0.0284 | 876.146 | 0.02838598 | 935.0027
[8 empty] | 0.0284 | 876.138 | 0.02840611 | 934.9629
[8 empty] | 0.0285 | 876.03 | 0.02842688 | 934.9402
[8 empty] | 0.0285 | 876.016 | 0.02844765 | 934.8862
[8 empty] | 0.0285 | 876.061 | 0.02846778 | 934.8407
[8 empty] | 0.0285 | 876.07 | 0.02848953 | 934.8748
[8 empty] | 0.0285 | 875.908 | 0.02851095 | 934.889
[8 empty] | 0.0286 | 875.846 | 0.02853205 | 934.8492
[8 empty] | 0.0286 | 875.843 | 0.02855315 | 934.7896
[8 empty] | 0.0286 | 875.838 | 0.02857457 | 934.6617
[8 empty] | 0.0286 | 875.741 | 0.02859534 | 934.6901
[8 empty] | 0.0287 | 875.569 | 0.02861644 | 934.6105
[8 empty] | 0.0287 | 875.603 | 0.02863852 | 934.457
[8 empty] | 0.0287 | 875.566 | 0.02866026 | 934.511
[8 empty] | 0.0287 | 875.501 | 0.02868039 | 934.4741
[8 empty] | 0.0287 | 875.526 | 0.02870214 | 934.386
[8 empty] | 0.0288 | 875.45 | 0.02872226 | 934.349
[8 empty] | 0.0288 | 875.456 | 0.02874466 | 934.3035
[8 empty] | 0.0288 | 875.461 | 0.02876543 | 934.224
[8 empty] | 0.0288 | 875.368 | 0.02878848 | 934.1501
[8 empty] | 0.0288 | 875.359 | 0.0288125 | 934.1245
[8 empty] | 0.0289 | 875.379 | 0.02883392 | 934.0477
[8 empty] | 0.0289 | 875.371 | 0.02885665 | 934.0108
[8 empty] | 0.0289 | 875.354 | 0.02887709 | 933.9454
[8 empty] | 0.0289 | 875.41 | 0.02889787 | 933.8772
[8 empty] | 0.029 | 875.45 | 0.02892027 | 933.8005
[8 empty] | 0.029 | 875.478 | 0.02894136 | 933.8658
[8 empty] | 0.029 | 875.512 | 0.02896214 | 933.7436
[8 empty] | 0.029 | 875.402 | 0.02898551 | 933.6186
[8 empty] | 0.029 | 875.439 | 0.02900596 | 933.6243
[8 empty] | 0.0291 | 875.433 | 0.02902608 | 933.5276
[8 empty] | 0.0291 | 875.419 | 0.02904783 | 933.5987
[8 empty] | 0.0291 | 875.408 | 0.02906796 | 933.4225
[8 empty] | 0.0291 | 875.521 | 0.02908906 | 933.377
[8 empty] | 0.0291 | 875.475 | 0.02911535 | 933.4026
[8 empty] | 0.0292 | 875.456 | 0.02913677 | 933.3258
[8 empty] | 0.0292 | 875.543 | 0.02915722 | 933.3628
[8 empty] | 0.0292 | 875.518 | 0.02917767 | 933.215
[8 empty] | 0.0292 | 875.3 | 0.0291978 | 933.2292
[8 empty] | 0.0293 | 875.345 | 0.02922182 | 933.1382
[8 empty] | 0.0293 | 875.498 | 0.02924324 | 933.0729
[8 empty] | 0.0293 | 875.509 | 0.02926401 | 932.9961
[8 empty] | 0.0293 | 875.43 | 0.02928511 | 933.0103
[8 empty] | 0.0293 | 875.456 | 0.02930524 | 933.0075
[8 empty] | 0.0294 | 875.408 | 0.02932699 | 932.908
[8 empty] | 0.0294 | 875.393 | 0.02934744 | 932.8426
[8 empty] | 0.0294 | 875.41 | 0.02936789 | 932.8853
[8 empty] | 0.0294 | 875.475 | 0.02938963 | 932.9848
[8 empty] | 0.0294 | 875.385 | 0.02941041 | 933.016
[8 empty] | 0.0295 | 875.34 | 0.02943118 | 932.9592
[8 empty] | 0.0295 | 875.342 | 0.02945228 | 932.9222
[8 empty] | 0.0295 | 875.283 | 0.02947305 | 932.945
[8 empty] | 0.0295 | 875.32 | 0.02949415 | 932.9137
[8 empty] | 0.0296 | 875.334 | 0.02951558 | 932.9251
[8 empty] | 0.0296 | 875.275 | 0.02953603 | 932.8711
[8 empty] | 0.0296 | 875.269 | 0.02955648 | 932.891
[8 empty] | 0.0296 | 875.243 | 0.02957693 | 932.8767
[8 empty] | 0.0296 | 875.374 | 0.02959802 | 932.8426
[8 empty] | 0.0297 | 875.192 | 0.02962237 | 932.8057
[8 empty] | 0.0297 | 875.192 | 0.02964477 | 932.7716
[8 empty] | 0.0297 | 875.15 | 0.02966684 | 932.6295
[8 empty] | 0.0297 | 875.142 | 0.02968859 | 932.6778
[8 empty] | 0.0298 | 875.105 | 0.02970904 | 932.6465
[8 empty] | 0.0298 | 875.147 | 0.02973078 | 932.7119
[8 empty] | 0.0298 | 874.96 | 0.02975156 | 932.7403
[8 empty] | 0.0298 | 875 | 0.02977266 | 932.7062
[8 empty] | 0.0298 | 874.943 | 0.02979311 | 932.6181
[8 empty] | 0.0299 | 874.915 | 0.02981453 | 932.6266
[8 empty] | 0.0299 | 874.949 | 0.0298353 | 932.6551
[8 empty] | 0.0299 | 874.904 | 0.02985738 | 932.6096
[8 empty] | 0.0299 | 874.907 | 0.02987815 | 932.6522
[8 empty] | 0.0299 | 874.802 | 0.02989893 | 932.6011
[8 empty] | 0.03 | 874.774 | 0.02992002 | 932.5442
[8 empty] | 0.03 | 874.777 | 0.02994015 | 932.4732
[8 empty] | 0.03 | 874.717 | 0.02996222 | 932.4845
[8 empty] | 0.03 | 874.601 | 0.02998397 | 932.3595
[8 empty] | 0.0301 | 874.675 | 0.03000637 | 932.4049
[8 empty] | 0.0301 | 874.604 | 0.03002747 | 932.3481
[8 empty] | 0.0301 | 874.499 | 0.03004889 | 932.2372
[8 empty] | 0.0301 | 874.511 | 0.03007031 | 932.2685
[8 empty] | 0.0301 | 874.434 | 0.03009174 | 932.1776
[8 empty] | 0.0302 | 874.434 | 0.03011251 | 932.2486
[8 empty] | 0.0302 | 874.392 | 0.03013393 | 932.0667
[8 empty] | 0.0302 | 874.287 | 0.03015665 | 932.0895
[8 empty] | 0.0302 | 874.281 | 0.03017743 | 932.1719
[8 empty] | 0.0302 | 874.318 | 0.03019755 | 931.9729
[8 empty] | 0.0303 | 874.253 | 0.03022157 | 931.8535
[8 empty] | 0.0303 | 874.27 | 0.030243 | 931.8877
[8 empty] | 0.0303 | 874.208 | 0.03026377 | 931.7825
[8 empty] | 0.0303 | 874.276 | 0.03028682 | 931.6944
[8 empty] | 0.0303 | 874.182 | 0.03030792 | 931.7285
[8 empty] | 0.0304 | 874.049 | 0.03032999 | 931.6631
[8 empty] | 0.0304 | 874.097 | 0.03035011 | 931.5352
[8 empty] | 0.0304 | 874.216 | 0.03037219 | 931.5011
[8 empty] | 0.0304 | 874.279 | 0.03039458 | 931.5437
[8 empty] | 0.0305 | 874.117 | 0.03041601 | 931.5125
[8 empty] | 0.0305 | 874.143 | 0.03043938 | 931.4528
[8 empty] | 0.0305 | 874.211 | 0.0304608 | 931.4556
[8 empty] | 0.0305 | 874.188 | 0.03048158 | 931.2624
[8 empty] | 0.0305 | 874.109 | 0.03050203 | 931.2169
[8 empty] | 0.0306 | 874.049 | 0.03052312 | 931.251
[8 empty] | 0.0306 | 874.151 | 0.03054357 | 931.251
[8 empty] | 0.0306 | 874.129 | 0.03056435 | 931.2226
[8 empty] | 0.0306 | 874.143 | 0.03058447 | 931.1316
[8 empty] | 0.0306 | 874.072 | 0.03060622 | 931.0179
[8 empty] | 0.0307 | 874.078 | 0.03062829 | 930.8787
[8 empty] | 0.0307 | 874.066 | 0.03064874 | 930.8332
[8 empty] | 0.0307 | 874.066 | 0.03067049 | 930.7564
[8 empty] | 0.0307 | 874.103 | 0.03069191 | 930.8218
[8 empty] | 0.0308 | 874.14 | 0.03071431 | 930.7849
[8 empty] | 0.0308 | 874.075 | 0.03073866 | 930.6484
[8 empty] | 0.0308 | 874.063 | 0.03075878 | 930.6598
[8 empty] | 0.0308 | 874.038 | 0.03077923 | 930.6456
[8 empty] | 0.0308 | 873.998 | 0.03079936 | 930.6229
[8 empty] | 0.0309 | 873.996 | 0.0308211 | 930.5376
[8 empty] | 0.0309 | 874.038 | 0.03084188 | 930.441
[8 empty] | 0.0309 | 874.066 | 0.03086363 | 930.4154
[8 empty] | 0.0309 | 874.066 | 0.0308844 | 930.3187
[8 empty] | 0.0309 | 874.046 | 0.0309055 | 930.2704
[8 empty] | 0.031 | 874.013 | 0.03092757 | 930.2363
[8 empty] | 0.031 | 874.097 | 0.03094867 | 930.1908
[8 empty] | 0.031 | 873.956 | 0.03097074 | 930.2704
[8 empty] | 0.031 | 874.03 | 0.03099184 | 930.2704
[8 empty] | 0.0311 | 874.049 | 0.03101294 | 930.2107
[8 empty] | 0.0311 | 874.015 | 0.03103372 | 930.188
[8 empty] | 0.0311 | 873.95 | 0.03105579 | 930.1994
[8 empty] | 0.0311 | 873.967 | 0.03107818 | 930.2136
[8 empty] | 0.0311 | 873.939 | 0.03110156 | 930.2221
[8 empty] | 0.0312 | 873.885 | 0.03112265 | 930.2534
[8 empty] | 0.0312 | 873.865 | 0.03114375 | 930.134
[8 empty] | 0.0312 | 873.891 | 0.03116615 | 930.2278
[8 empty] | 0.0312 | 873.953 | 0.03118855 | 930.2107
[8 empty] | 0.0313 | 873.899 | 0.03120997 | 930.1681
[8 empty] | 0.0313 | 873.871 | 0.03123204 | 930.2448
[8 empty] | 0.0313 | 873.809 | 0.03125379 | 930.1738
[8 empty] | 0.0313 | 873.823 | 0.03127424 | 930.1596
[8 empty] | 0.0313 | 873.797 | 0.03129437 | 930.1653
[8 empty] | 0.0314 | 873.71 | 0.03131741 | 930.0516
[8 empty] | 0.0314 | 873.738 | 0.03133884 | 930.0573
[8 empty] | 0.0314 | 873.744 | 0.03135929 | 930.0715
[8 empty] | 0.0314 | 873.611 | 0.03137974 | 930.1027
[8 empty] | 0.0314 | 873.605 | 0.03140018 | 929.9976
[8 empty] | 0.0315 | 873.546 | 0.03142193 | 929.9663
[8 empty] | 0.0315 | 873.715 | 0.03144465 | 929.9919
[8 empty] | 0.0315 | 873.532 | 0.03146478 | 929.9976
[8 empty] | 0.0315 | 873.415 | 0.03148588 | 929.9123
[8 empty] | 0.0316 | 873.548 | 0.03150763 | 929.9635
[8 empty] | 0.0316 | 873.455 | 0.03152775 | 929.8242
[8 empty] | 0.0316 | 873.526 | 0.0315482 | 929.7901
[8 empty] | 0.0316 | 873.382 | 0.03156833 | 929.8185
[8 empty] | 0.0316 | 873.444 | 0.03159137 | 929.8697
[8 empty] | 0.0317 | 873.39 | 0.03161442 | 929.6906
[8 empty] | 0.0317 | 873.424 | 0.03163519 | 929.7475
[8 empty] | 0.0317 | 873.336 | 0.03165629 | 929.7361
[8 empty] | 0.0317 | 873.299 | 0.03168096 | 929.6963
[8 empty] | 0.0317 | 873.268 | 0.03170303 | 929.5599
[8 empty] | 0.0318 | 873.229 | 0.03172478 | 929.6366
[8 empty] | 0.0318 | 873.24 | 0.03174783 | 929.54
[8 empty] | 0.0318 | 873.164 | 0.03176958 | 929.5911
[8 empty] | 0.0318 | 873.169 | 0.03179165 | 929.4661
[8 empty] | 0.0319 | 873.155 | 0.03181469 | 929.4831
[8 empty] | 0.0319 | 873.042 | 0.03183709 | 929.4178
[8 empty] | 0.0319 | 873.09 | 0.03185722 | 929.4405
[8 empty] | 0.0319 | 873 | 0.03187896 | 929.3325
[8 empty] | 0.0319 | 873.017 | 0.03190071 | 929.3382
[8 empty] | 0.032 | 872.943 | 0.03192084 | 929.2899
[8 empty] | 0.032 | 872.929 | 0.03194421 | 929.179
[8 empty] | 0.032 | 872.92 | 0.03196596 | 929.2245
[8 empty] | 0.032 | 872.903 | 0.03198738 | 929.1591
[8 empty] | 0.032 | 872.824 | 0.03200751 | 929.1477
[8 empty] | 0.0321 | 872.833 | 0.0320312 | 928.9886
[8 empty] | 0.0321 | 872.83 | 0.03205262 | 929.0739
[8 empty] | 0.0321 | 872.793 | 0.0320734 | 928.9204
[8 empty] | 0.0321 | 872.731 | 0.0320945 | 928.8948
[8 empty] | 0.0322 | 872.731 | 0.03211884 | 928.8863
[8 empty] | 0.0322 | 872.816 | 0.03214156 | 928.8323
[8 empty] | 0.0322 | 872.818 | 0.03216169 | 928.8124
[8 empty] | 0.0322 | 872.649 | 0.03218181 | 928.656
[8 empty] | 0.0322 | 872.833 | 0.03220291 | 928.6703
[8 empty] | 0.0323 | 872.884 | 0.03222304 | 928.6816
[8 empty] | 0.0323 | 872.81 | 0.03224479 | 928.6077
[8 empty] | 0.0323 | 872.858 | 0.03226718 | 928.4884
[8 empty] | 0.0323 | 872.872 | 0.03228796 | 928.4258
[8 empty] | 0.0323 | 872.835 | 0.03230808 | 928.4059
[8 empty] | 0.0324 | 872.886 | 0.03233405 | 928.3576
[8 empty] | 0.0324 | 872.796 | 0.03235482 | 928.3605
[8 empty] | 0.0324 | 872.875 | 0.0323756 | 928.2212
[8 empty] | 0.0324 | 872.844 | 0.03239637 | 928.1814
[8 empty] | 0.0325 | 872.898 | 0.03241747 | 928.1587
[8 empty] | 0.0325 | 872.833 | 0.03243889 | 928.1444
[8 empty] | 0.0325 | 872.898 | 0.03245902 | 928.008
[8 empty] | 0.0325 | 872.858 | 0.03248142 | 928.0194
[8 empty] | 0.0325 | 872.898 | 0.03250154 | 928.0194
[8 empty] | 0.0326 | 872.92 | 0.03252524 | 927.9853
[8 empty] | 0.0326 | 872.966 | 0.03254666 | 927.9199
[8 empty] | 0.0326 | 872.92 | 0.03256808 | 927.9625
[8 empty] | 0.0326 | 872.753 | 0.03258853 | 927.8659
[8 empty] | 0.0326 | 872.753 | 0.03260898 | 927.9
[8 empty] | 0.0327 | 872.895 | 0.03263073 | 927.7693
[8 empty] | 0.0327 | 872.807 | 0.03265118 | 927.8744
[8 empty] | 0.0327 | 872.804 | 0.0326726 | 927.8005
[8 empty] | 0.0327 | 872.833 | 0.03269468 | 927.7977
[8 empty] | 0.0328 | 872.714 | 0.03271578 | 927.6897
[8 empty] | 0.0328 | 872.745 | 0.03273752 | 927.7806
[8 empty] | 0.0328 | 872.765 | 0.03276154 | 927.6698
[8 empty] | 0.0328 | 872.759 | 0.03278199 | 927.7323
[8 empty] | 0.0328 | 872.717 | 0.03280342 | 927.5931
[8 empty] | 0.0329 | 872.751 | 0.03282354 | 927.6044
[8 empty] | 0.0329 | 872.762 | 0.03284464 | 927.5931
[8 empty] | 0.0329 | 872.705 | 0.03286606 | 927.5732
[8 empty] | 0.0329 | 872.756 | 0.03289073 | 927.468
[8 empty] | 0.0329 | 872.787 | 0.03291183 | 927.4083
[8 empty] | 0.033 | 872.725 | 0.03293228 | 927.4936
[8 empty] | 0.033 | 872.739 | 0.0329537 | 927.3316
[8 empty] | 0.033 | 872.654 | 0.03297578 | 927.3884
[8 empty] | 0.033 | 872.64 | 0.0329972 | 927.3543
[8 empty] | 0.033 | 872.654 | 0.03301765 | 927.3174
[8 empty] | 0.0331 | 872.555 | 0.03303778 | 927.4083
[8 empty] | 0.0331 | 872.535 | 0.0330605 | 927.4083
[8 empty] | 0.0331 | 872.479 | 0.03308127 | 927.3316
[8 empty] | 0.0331 | 872.538 | 0.0331014 | 927.3401
[8 empty] | 0.0332 | 872.493 | 0.03312152 | 927.3571
[8 empty] | 0.0332 | 872.485 | 0.03314392 | 927.3287
[8 empty] | 0.0332 | 872.349 | 0.03316794 | 927.3458
[8 empty] | 0.0332 | 872.386 | 0.03318871 | 927.3316
[8 empty] | 0.0332 | 872.402 | 0.03321436 | 927.3429
[8 empty] | 0.0333 | 872.371 | 0.03323513 | 927.2946
[8 empty] | 0.0333 | 872.275 | 0.0332559 | 927.161
[8 empty] | 0.0333 | 872.303 | 0.03327765 | 927.2321
[8 empty] | 0.0333 | 872.272 | 0.03329908 | 927.2037
[8 empty] | 0.0333 | 872.185 | 0.03332115 | 927.0758
[8 empty] | 0.0334 | 872.241 | 0.03334549 | 927.0616
[8 empty] | 0.0334 | 872.199 | 0.03336919 | 927.0161
[8 empty] | 0.0334 | 872.142 | 0.03339191 | 927.0502
[8 empty] | 0.0334 | 872.151 | 0.03341236 | 926.9877
[8 empty] | 0.0335 | 872.108 | 0.03343378 | 926.9251
[8 empty] | 0.0335 | 872.012 | 0.03345488 | 926.9422
[8 empty] | 0.0335 | 871.955 | 0.03347501 | 926.9962
[8 empty] | 0.0335 | 871.972 | 0.03349611 | 926.82
[8 empty] | 0.0335 | 871.955 | 0.0335185 | 926.874
[8 empty] | 0.0336 | 871.854 | 0.03354122 | 926.7461
[8 empty] | 0.0336 | 871.842 | 0.0335633 | 926.712
[8 empty] | 0.0336 | 871.924 | 0.03358472 | 926.6267
[8 empty] | 0.0336 | 871.825 | 0.03360582 | 926.5841
[8 empty] | 0.0336 | 871.769 | 0.03362627 | 926.5414
[8 empty] | 0.0337 | 871.876 | 0.03364672 | 926.4618
[8 empty] | 0.0337 | 871.902 | 0.03366717 | 926.4192
[8 empty] | 0.0337 | 871.672 | 0.03368957 | 926.3823
[8 empty] | 0.0337 | 871.692 | 0.03371001 | 926.2942
[8 empty] | 0.0338 | 871.82 | 0.03373144 | 926.2942
[8 empty] | 0.0338 | 871.687 | 0.03375221 | 926.2714
[8 empty] | 0.0338 | 871.698 | 0.03377429 | 926.1947
[8 empty] | 0.0338 | 871.698 | 0.03379506 | 926.2316
[8 empty] | 0.0338 | 871.755 | 0.03381811 | 926.2203
[8 empty] | 0.0339 | 871.721 | 0.0338392 | 926.135
[8 empty] | 0.0339 | 871.721 | 0.03386128 | 926.1776
[8 empty] | 0.0339 | 871.757 | 0.03388432 | 926.0384
[8 empty] | 0.0339 | 871.845 | 0.03390672 | 925.9872
[8 empty] | 0.0339 | 871.755 | 0.03392814 | 926.0583
[8 empty] | 0.034 | 871.718 | 0.03394859 | 925.9502
[8 empty] | 0.034 | 871.698 | 0.03397164 | 925.9474
[8 empty] | 0.034 | 871.743 | 0.03399306 | 925.919
[8 empty] | 0.034 | 871.678 | 0.03401319 | 925.7968
[8 empty] | 0.0341 | 871.738 | 0.03403364 | 925.6717
[8 empty] | 0.0341 | 871.706 | 0.03405701 | 925.72
[8 empty] | 0.0341 | 871.729 | 0.03407876 | 925.595
[8 empty] | 0.0341 | 871.706 | 0.03409953 | 925.5495
[8 empty] | 0.0341 | 871.706 | 0.03412063 | 925.5495
[8 empty] | 0.0342 | 871.738 | 0.03414075 | 925.5722
[8 empty] | 0.0342 | 871.681 | 0.03416153 | 925.504
[8 empty] | 0.0342 | 871.74 | 0.03418295 | 925.3647
[8 empty] | 0.0342 | 871.76 | 0.03420567 | 925.433
[8 empty] | 0.0342 | 871.774 | 0.03422677 | 925.2454
[8 empty] | 0.0343 | 871.769 | 0.0342469 | 925.2852
[8 empty] | 0.0343 | 871.769 | 0.03426832 | 925.2909
[8 empty] | 0.0343 | 871.808 | 0.0342891 | 925.1061
[8 empty] | 0.0343 | 871.755 | 0.03431019 | 925.1573
[8 empty] | 0.0343 | 871.808 | 0.03433324 | 925.1033
[8 empty] | 0.0344 | 871.814 | 0.03435531 | 925.0976
[8 empty] | 0.0344 | 871.743 | 0.03437674 | 925.2084
[8 empty] | 0.0344 | 871.709 | 0.03439719 | 925.0692
[8 empty] | 0.0344 | 871.774 | 0.03441764 | 925.0237
[8 empty] | 0.0345 | 871.831 | 0.03444003 | 925.1004
[8 empty] | 0.0345 | 871.786 | 0.03446048 | 925.0436
[8 empty] | 0.0345 | 871.712 | 0.03448126 | 925.1431
[8 empty] | 0.0345 | 871.786 | 0.034503 | 925.1118
[8 empty] | 0.0345 | 871.8 | 0.03452735 | 925.0578
[8 empty] | 0.0346 | 871.752 | 0.03454812 | 925.0379
[8 empty] | 0.0346 | 871.825 | 0.0345702 | 925.0208
[8 empty] | 0.0346 | 871.876 | 0.03459032 | 925.0919
[8 empty] | 0.0346 | 871.8 | 0.03461337 | 925.0834
[8 empty] | 0.0347 | 871.738 | 0.03463479 | 925.1459
[8 empty] | 0.0347 | 871.661 | 0.03465557 | 925.0407
[8 empty] | 0.0347 | 871.715 | 0.03467731 | 924.9953
[8 empty] | 0.0347 | 871.639 | 0.03469874 | 925.0123
[8 empty] | 0.0347 | 871.63 | 0.03471919 | 924.9896
[8 empty] | 0.0348 | 871.667 | 0.03474223 | 925.0521
[8 empty] | 0.0348 | 871.52 | 0.03476366 | 924.9157
[8 empty] | 0.0348 | 871.432 | 0.03478475 | 924.9242
[8 empty] | 0.0348 | 871.455 | 0.0348078 | 925.0237
[8 empty] | 0.0348 | 871.571 | 0.03482825 | 924.9469
[8 empty] | 0.0349 | 871.486 | 0.0348487 | 924.8702
[8 empty] | 0.0349 | 871.46 | 0.03486883 | 924.8702
[8 empty] | 0.0349 | 871.373 | 0.03488992 | 924.8389
[8 empty] | 0.0349 | 871.418 | 0.03491167 | 924.7821
[8 empty] | 0.0349 | 871.37 | 0.03493212 | 924.6855
[8 empty] | 0.035 | 871.389 | 0.03495387 | 924.6911
[8 empty] | 0.035 | 871.35 | 0.03497399 | 924.7224
[8 empty] | 0.035 | 871.336 | 0.03499704 | 924.7395
[8 empty] | 0.035 | 871.313 | 0.03501717 | 924.6229
[8 empty] | 0.035 | 871.251 | 0.03503826 | 924.6371
[8 empty] | 0.0351 | 871.242 | 0.03505904 | 924.6144
[8 empty] | 0.0351 | 871.143 | 0.03508014 | 924.5547
[8 empty] | 0.0351 | 871.027 | 0.03510059 | 924.5576
[8 empty] | 0.0351 | 871.081 | 0.03512071 | 924.5348
[8 empty] | 0.0352 | 871.118 | 0.03514278 | 924.603
[8 empty] | 0.0352 | 870.937 | 0.03516291 | 924.5831
[8 empty] | 0.0352 | 871.002 | 0.03518433 | 924.5746
[8 empty] | 0.0352 | 870.925 | 0.03520511 | 924.5064
[8 empty] | 0.0352 | 871.039 | 0.03522556 | 924.4979
[8 empty] | 0.0353 | 870.923 | 0.03524568 | 924.3614
[8 empty] | 0.0353 | 870.875 | 0.03526873 | 924.4041
[8 empty] | 0.0353 | 870.829 | 0.03528918 | 924.3643
[8 empty] | 0.0353 | 870.846 | 0.03531028 | 924.262
[8 empty] | 0.0353 | 870.775 | 0.03533267 | 924.1511
[8 empty] | 0.0354 | 870.841 | 0.03535799 | 924.1909
[8 empty] | 0.0354 | 870.679 | 0.03537812 | 924.2279
[8 empty] | 0.0354 | 870.713 | 0.03539922 | 924.1369
[8 empty] | 0.0354 | 870.77 | 0.03541999 | 924.0033
[8 empty] | 0.0355 | 870.792 | 0.03544239 | 924.0659
[8 empty] | 0.0355 | 870.73 | 0.03546414 | 924.0232
[8 empty] | 0.0355 | 870.699 | 0.03548426 | 923.847
[8 empty] | 0.0355 | 870.832 | 0.03550568 | 923.9095
[8 empty] | 0.0355 | 870.804 | 0.03552678 | 923.7674
[8 empty] | 0.0356 | 870.792 | 0.03554983 | 923.7816
[8 empty] | 0.0356 | 870.784 | 0.0355706 | 923.8243
[8 empty] | 0.0356 | 870.852 | 0.035593 | 923.631
[8 empty] | 0.0356 | 870.863 | 0.03561572 | 923.5088
[8 empty] | 0.0357 | 870.931 | 0.03563747 | 923.4775
[8 empty] | 0.0357 | 870.88 | 0.03565922 | 923.4462
[8 empty] | 0.0357 | 870.925 | 0.03567934 | 923.4434
[8 empty] | 0.0357 | 870.897 | 0.03570142 | 923.3667
[8 empty] | 0.0357 | 870.894 | 0.03572349 | 923.2956
[8 empty] | 0.0358 | 870.883 | 0.03574394 | 923.2985
[8 empty] | 0.0358 | 870.843 | 0.03576406 | 923.2729
[8 empty] | 0.0358 | 870.993 | 0.03578646 | 923.1961
[8 empty] | 0.0358 | 871.041 | 0.03580821 | 923.3127
[8 empty] | 0.0358 | 870.824 | 0.03583061 | 923.2416
[8 empty] | 0.0359 | 870.894 | 0.035853 | 923.0768
[8 empty] | 0.0359 | 870.908 | 0.03587572 | 923.0938
[8 empty] | 0.0359 | 870.934 | 0.03589585 | 923.0654
[8 empty] | 0.0359 | 870.872 | 0.0359176 | 923.0256
[8 empty] | 0.036 | 870.849 | 0.03593805 | 922.9148
[8 empty] | 0.036 | 870.886 | 0.03596077 | 922.8863
[8 empty] | 0.036 | 870.908 | 0.03598089 | 922.9545
[8 empty] | 0.036 | 870.764 | 0.03600199 | 922.929
[8 empty] | 0.036 | 870.727 | 0.03602277 | 922.9119
[8 empty] | 0.0361 | 870.747 | 0.03604387 | 922.8437
[8 empty] | 0.0361 | 870.739 | 0.03606691 | 922.9062
[8 empty] | 0.0361 | 870.693 | 0.03608769 | 922.9005
[8 empty] | 0.0361 | 870.716 | 0.03611268 | 922.8437
[8 empty] | 0.0362 | 870.696 | 0.03613443 | 922.8949
[8 empty] | 0.0362 | 870.716 | 0.03615455 | 922.9176
[8 empty] | 0.0362 | 870.676 | 0.03617695 | 922.9176
[8 empty] | 0.0362 | 870.716 | 0.03619772 | 922.892
[8 empty] | 0.0362 | 870.764 | 0.03622012 | 922.8551
[8 empty] | 0.0363 | 870.71 | 0.03624025 | 922.8039
[8 empty] | 0.0363 | 870.691 | 0.0362607 | 922.8608
[8 empty] | 0.0363 | 870.71 | 0.03628082 | 922.7869
[8 empty] | 0.0363 | 870.71 | 0.03630127 | 922.7527
[8 empty] | 0.0364 | 870.614 | 0.03632399 | 922.8096
[8 empty] | 0.0364 | 870.594 | 0.03634639 | 922.7584
[8 empty] | 0.0364 | 870.691 | 0.03636846 | 922.784
[8 empty] | 0.0364 | 870.614 | 0.03638989 | 922.73
[8 empty] | 0.0364 | 870.611 | 0.03641033 | 922.784
[8 empty] | 0.0365 | 870.501 | 0.03643046 | 922.7698
[8 empty] | 0.0365 | 870.498 | 0.03645091 | 922.7243
[8 empty] | 0.0365 | 870.546 | 0.03647266 | 922.7414
[8 empty] | 0.0365 | 870.526 | 0.03649343 | 922.8067
[8 empty] | 0.0365 | 870.487 | 0.03651485 | 922.6845
[8 empty] | 0.0366 | 870.518 | 0.03653725 | 922.7101
[8 empty] | 0.0366 | 870.493 | 0.03655835 | 922.6021
[8 empty] | 0.0366 | 870.442 | 0.03657977 | 922.6163
[8 empty] | 0.0366 | 870.399 | 0.03660022 | 922.622
[8 empty] | 0.0366 | 870.379 | 0.036621 | 922.5453
[8 empty] | 0.0367 | 870.391 | 0.03664372 | 922.5794
[8 empty] | 0.0367 | 870.371 | 0.03666384 | 922.5481
[8 empty] | 0.0367 | 870.323 | 0.03668429 | 922.4032
[8 empty] | 0.0367 | 870.317 | 0.03670604 | 922.4799
[8 empty] | 0.0367 | 870.334 | 0.03672714 | 922.4543
[8 empty] | 0.0368 | 870.244 | 0.03674986 | 922.369
[8 empty] | 0.0368 | 870.181 | 0.03676999 | 922.3889
[8 empty] | 0.0368 | 870.153 | 0.03679076 | 922.4174
[8 empty] | 0.0368 | 870.309 | 0.03681154 | 922.4344
[8 empty] | 0.0369 | 870.241 | 0.03683263 | 922.3804
[8 empty] | 0.0369 | 870.122 | 0.03685438 | 922.2951
[8 empty] | 0.0369 | 870.232 | 0.03687646 | 922.2895
[8 empty] | 0.0369 | 870.269 | 0.03689983 | 922.1644
[8 empty] | 0.0369 | 870.136 | 0.0369206 | 922.0848
[8 empty] | 0.037 | 870.102 | 0.03694073 | 922.0365
[8 empty] | 0.037 | 870.119 | 0.03696377 | 921.9541
[8 empty] | 0.037 | 870.062 | 0.0369839 | 921.991
[8 empty] | 0.037 | 869.989 | 0.03700597 | 921.9711
[8 empty] | 0.037 | 870.043 | 0.03702707 | 921.9569
[8 empty] | 0.0371 | 869.997 | 0.03704817 | 921.8631
[8 empty] | 0.0371 | 869.995 | 0.03706862 | 921.8574
[8 empty] | 0.0371 | 869.907 | 0.03709231 | 921.8717
[8 empty] | 0.0371 | 869.989 | 0.03711471 | 921.8432
[8 empty] | 0.0372 | 870.009 | 0.03713581 | 921.812
[8 empty] | 0.0372 | 870.054 | 0.03715593 | 921.8148
[8 empty] | 0.0372 | 869.983 | 0.03717703 | 921.7637
[8 empty] | 0.0372 | 870.051 | 0.0371991 | 921.7466
[8 empty] | 0.0372 | 870.006 | 0.0372202 | 921.667
[8 empty] | 0.0373 | 870.028 | 0.03724065 | 921.6613
[8 empty] | 0.0373 | 870.014 | 0.03726208 | 921.5533
[8 empty] | 0.0373 | 870.02 | 0.03728415 | 921.5022
[8 empty] | 0.0373 | 869.997 | 0.03730427 | 921.5647
[8 empty] | 0.0373 | 870.045 | 0.0373244 | 921.4567
[8 empty] | 0.0374 | 869.989 | 0.03734452 | 921.4027
[8 empty] | 0.0374 | 869.961 | 0.03736627 | 921.3828
[8 empty] | 0.0374 | 870.091 | 0.03738737 | 921.451
[8 empty] | 0.0374 | 869.958 | 0.03740847 | 921.2748
[8 empty] | 0.0374 | 869.958 | 0.03743022 | 921.2549
[8 empty] | 0.0375 | 869.949 | 0.03745132 | 921.1526
[8 empty] | 0.0375 | 869.941 | 0.03747177 | 921.1782
[8 empty] | 0.0375 | 869.969 | 0.03749189 | 921.0986
[8 empty] | 0.0375 | 870.014 | 0.03751396 | 921.1099
[8 empty] | 0.0376 | 870.023 | 0.03753409 | 921.09
[8 empty] | 0.0376 | 870.031 | 0.03755551 | 921.019
[8 empty] | 0.0376 | 870.062 | 0.03757661 | 920.9707
[8 empty] | 0.0376 | 870.034 | 0.03759901 | 920.911
[8 empty] | 0.0376 | 870.006 | 0.03762011 | 920.8371
[8 empty] | 0.0377 | 870.009 | 0.03764023 | 920.8882
[8 empty] | 0.0377 | 870.051 | 0.03766165 | 920.8342
[8 empty] | 0.0377 | 870.011 | 0.0376834 | 920.8485
[8 empty] | 0.0377 | 869.978 | 0.03770515 | 920.8001
[8 empty] | 0.0377 | 869.949 | 0.03772625 | 920.658
[8 empty] | 0.0378 | 869.958 | 0.03774735 | 920.695
[8 empty] | 0.0378 | 870.065 | 0.03776942 | 920.7916
[8 empty] | 0.0378 | 870.006 | 0.03778987 | 920.7547
[8 empty] | 0.0378 | 870.045 | 0.03781129 | 920.7234
[8 empty] | 0.0379 | 870.099 | 0.03783174 | 920.7177
[8 empty] | 0.0379 | 869.853 | 0.03785187 | 920.7603
[8 empty] | 0.0379 | 869.884 | 0.03787199 | 920.7888
[8 empty] | 0.0379 | 870.062 | 0.03789244 | 920.6978
[8 empty] | 0.0379 | 869.924 | 0.03791484 | 920.604
[8 empty] | 0.038 | 869.946 | 0.03793529 | 920.712
[8 empty] | 0.038 | 869.893 | 0.03795541 | 920.7689
[8 empty] | 0.038 | 869.887 | 0.03797586 | 920.641
[8 empty] | 0.038 | 869.944 | 0.03799859 | 920.6552
[8 empty] | 0.038 | 869.839 | 0.03801904 | 920.6012
[8 empty] | 0.0381 | 869.779 | 0.03803916 | 920.7035
[8 empty] | 0.0381 | 869.762 | 0.03806123 | 920.6779
[8 empty] | 0.0381 | 869.689 | 0.03808201 | 920.6552
[8 empty] | 0.0381 | 869.805 | 0.03810505 | 920.6523
[8 empty] | 0.0382 | 869.675 | 0.03812518 | 920.658
[8 empty] | 0.0382 | 869.697 | 0.0381453 | 920.5756
[8 empty] | 0.0382 | 869.748 | 0.03816705 | 920.587
[8 empty] | 0.0382 | 869.666 | 0.03818783 | 920.6523
[8 empty] | 0.0382 | 869.615 | 0.0382086 | 920.5813
[8 empty] | 0.0383 | 869.658 | 0.03823197 | 920.6182
[8 empty] | 0.0383 | 869.655 | 0.0382521 | 920.6126
[8 empty] | 0.0383 | 869.55 | 0.03827449 | 920.5216
[8 empty] | 0.0383 | 869.553 | 0.03829592 | 920.4534
[8 empty] | 0.0384 | 869.497 | 0.03831637 | 920.4392
[8 empty] | 0.0384 | 869.497 | 0.03833779 | 920.4648
[8 empty] | 0.0384 | 869.474 | 0.03835824 | 920.317
[8 empty] | 0.0384 | 869.403 | 0.03837901 | 920.3965
[8 empty] | 0.0384 | 869.375 | 0.03840076 | 920.2942
[8 empty] | 0.0385 | 869.33 | 0.03842154 | 920.3312
[8 empty] | 0.0385 | 869.335 | 0.03844426 | 920.2459
[8 empty] | 0.0385 | 869.332 | 0.03846503 | 920.2431
[8 empty] | 0.0385 | 869.361 | 0.03848581 | 920.2658
[8 empty] | 0.0385 | 869.313 | 0.0385095 | 920.2601
[8 empty] | 0.0386 | 869.219 | 0.03853092 | 920.2544
[8 empty] | 0.0386 | 869.174 | 0.03855105 | 920.1265
[8 empty] | 0.0386 | 869.216 | 0.03857377 | 920.1663
[8 empty] | 0.0386 | 869.123 | 0.03859552 | 920.1834
[8 empty] | 0.0386 | 869.109 | 0.03861597 | 920.1635
[8 empty] | 0.0387 | 869.061 | 0.03863707 | 920.1578
[8 empty] | 0.0387 | 869.021 | 0.03865979 | 920.0839
[8 empty] | 0.0387 | 869.078 | 0.03867991 | 920.0043
[8 empty] | 0.0387 | 869.148 | 0.03870036 | 919.9929
[8 empty] | 0.0388 | 869.092 | 0.03872049 | 919.8992
[8 empty] | 0.0388 | 869.182 | 0.03874126 | 919.8963
[8 empty] | 0.0388 | 869.123 | 0.03876301 | 919.8992
[8 empty] | 0.0388 | 869.211 | 0.03878379 | 919.9333
[8 empty] | 0.0388 | 869.151 | 0.03880488 | 919.8793
[8 empty] | 0.0389 | 869.069 | 0.03882631 | 919.7798
[8 empty] | 0.0389 | 869.148 | 0.03884968 | 919.7713
[8 empty] | 0.0389 | 869.143 | 0.03887045 | 919.6689
[8 empty] | 0.0389 | 869.214 | 0.03889058 | 919.6405
[8 empty] | 0.039 | 869.293 | 0.038912 | 919.5069
[8 empty] | 0.039 | 869.315 | 0.03893407 | 919.5098
[8 empty] | 0.039 | 869.293 | 0.03895485 | 919.4615
[8 empty] | 0.039 | 869.276 | 0.0389753 | 919.3222
[8 empty] | 0.039 | 869.262 | 0.03899672 | 919.2454
[8 empty] | 0.0391 | 869.273 | 0.03901717 | 919.2255
[8 empty] | 0.0391 | 869.27 | 0.0390373 | 919.2426
[8 empty] | 0.0391 | 869.273 | 0.03905742 | 919.1175
[8 empty] | 0.0391 | 869.318 | 0.03907755 | 919.0692
[8 empty] | 0.0391 | 869.279 | 0.03909767 | 919.0493
[8 empty] | 0.0392 | 869.355 | 0.03911909 | 919.1175
[8 empty] | 0.0392 | 869.287 | 0.03913922 | 919.1062
[8 empty] | 0.0392 | 869.332 | 0.03916227 | 919.0351
[8 empty] | 0.0392 | 869.383 | 0.03918369 | 919.038
[8 empty] | 0.0393 | 869.349 | 0.03920771 | 919.0692
[8 empty] | 0.0393 | 869.287 | 0.03922978 | 919.0039
[8 empty] | 0.0393 | 869.287 | 0.0392538 | 918.9641
[8 empty] | 0.0393 | 869.378 | 0.03927425 | 918.947
[8 empty] | 0.0393 | 869.29 | 0.03929503 | 918.8504
[8 empty] | 0.0394 | 869.315 | 0.0393171 | 918.8134
[8 empty] | 0.0394 | 869.347 | 0.0393382 | 918.8134
[8 empty] | 0.0394 | 869.284 | 0.03936189 | 918.8106
[8 empty] | 0.0394 | 869.281 | 0.03938299 | 918.7765
[8 empty] | 0.0394 | 869.273 | 0.03940539 | 918.8305
[8 empty] | 0.0395 | 869.307 | 0.03942649 | 918.8532
[8 empty] | 0.0395 | 869.315 | 0.03944888 | 918.8333
[8 empty] | 0.0395 | 869.318 | 0.03946998 | 918.839
[8 empty] | 0.0395 | 869.301 | 0.03949011 | 918.8589
[8 empty] | 0.0396 | 869.225 | 0.03951218 | 918.8504
[8 empty] | 0.0396 | 869.284 | 0.0395375 | 918.7139
[8 empty] | 0.0396 | 869.247 | 0.03955925 | 918.7537
[8 empty] | 0.0396 | 869.27 | 0.03958002 | 918.8276
[8 empty] | 0.0396 | 869.216 | 0.03960015 | 918.6457
[8 empty] | 0.0397 | 869.188 | 0.03962254 | 918.6202
[8 empty] | 0.0397 | 869.191 | 0.03964527 | 918.6543
[8 empty] | 0.0397 | 869.14 | 0.03966766 | 918.6344
[8 empty] | 0.0397 | 869.157 | 0.03968844 | 918.6258
[8 empty] | 0.0398 | 869.171 | 0.03971051 | 918.6486
[8 empty] | 0.0398 | 869.1 | 0.03973161 | 918.6969
[8 empty] | 0.0398 | 869.14 | 0.03975206 | 918.6855
[8 empty] | 0.0398 | 869.171 | 0.03977348 | 918.6713
[8 empty] | 0.0398 | 869.081 | 0.03979685 | 918.6315
[8 empty] | 0.0399 | 868.914 | 0.03981763 | 918.6884
[8 empty] | 0.0399 | 868.97 | 0.0398384 | 918.7481
[8 empty] | 0.0399 | 869.064 | 0.03985917 | 918.6912
[8 empty] | 0.0399 | 869.1 | 0.03988157 | 918.5832
[8 empty] | 0.0399 | 868.979 | 0.03990235 | 918.6088
[8 empty] | 0.04 | 868.936 | 0.0399228 | 918.6543
[8 empty] | 0.04 | 868.97 | 0.03994552 | 918.6599
[8 empty] | 0.04 | 868.967 | 0.03996629 | 918.5633
[8 empty] | 0.04 | 868.817 | 0.03998869 | 918.6116
[8 empty] | 0.0401 | 868.897 | 0.04000946 | 918.6514
[8 empty] | 0.0401 | 868.817 | 0.04003186 | 918.6258
[8 empty] | 0.0401 | 868.778 | 0.04005296 | 918.5434
[8 empty] | 0.0401 | 868.721 | 0.04007503 | 918.4894
[8 empty] | 0.0401 | 868.758 | 0.04009516 | 918.5207
[8 empty] | 0.0402 | 868.713 | 0.04011593 | 918.569
[8 empty] | 0.0402 | 868.704 | 0.0401367 | 918.4923
[8 empty] | 0.0402 | 868.69 | 0.04015975 | 918.532
[8 empty] | 0.0402 | 868.704 | 0.0401815 | 918.3644
[8 empty] | 0.0402 | 868.65 | 0.04020292 | 918.3558
[8 empty] | 0.0403 | 868.656 | 0.04022597 | 918.3132
[8 empty] | 0.0403 | 868.605 | 0.04024642 | 918.3075
[8 empty] | 0.0403 | 868.656 | 0.04026946 | 918.2308
[8 empty] | 0.0403 | 868.701 | 0.04028991 | 918.154
[8 empty] | 0.0404 | 868.653 | 0.04031199 | 918.1995
[8 empty] | 0.0404 | 868.716 | 0.04033503 | 918.2109
[8 empty] | 0.0404 | 868.716 | 0.04035516 | 918.0546
[8 empty] | 0.0404 | 868.696 | 0.04037561 | 918.1086
[8 empty] | 0.0404 | 868.718 | 0.04039671 | 918.0716
[8 empty] | 0.0405 | 868.741 | 0.04041683 | 918.046
[8 empty] | 0.0405 | 868.71 | 0.04043793 | 918.046
[8 empty] | 0.0405 | 868.713 | 0.04045968 | 918.0148
[8 empty] | 0.0405 | 868.676 | 0.04048013 | 917.9892
[8 empty] | 0.0405 | 868.741 | 0.04050155 | 917.8471
[8 empty] | 0.0406 | 868.718 | 0.04052297 | 917.9295
[8 empty] | 0.0406 | 868.73 | 0.04054732 | 917.867
[8 empty] | 0.0406 | 868.614 | 0.04056777 | 917.8016
[8 empty] | 0.0406 | 868.611 | 0.04058789 | 917.7476
[8 empty] | 0.0406 | 868.687 | 0.04060834 | 917.7249
[8 empty] | 0.0407 | 868.591 | 0.04063009 | 917.705
[8 empty] | 0.0407 | 868.605 | 0.04065054 | 917.6481
[8 empty] | 0.0407 | 868.659 | 0.04067196 | 917.6254
[8 empty] | 0.0407 | 868.532 | 0.04069728 | 917.5543
[8 empty] | 0.0408 | 868.631 | 0.04071871 | 917.5032
[8 empty] | 0.0408 | 868.713 | 0.04074013 | 917.4889
[8 empty] | 0.0408 | 868.645 | 0.04076123 | 917.3866
[8 empty] | 0.0408 | 868.557 | 0.04078135 | 917.4349
[8 empty] | 0.0408 | 868.707 | 0.04080278 | 917.3184
[8 empty] | 0.0409 | 868.747 | 0.04082745 | 917.1763
[8 empty] | 0.0409 | 868.716 | 0.04085114 | 917.29
[8 empty] | 0.0409 | 868.749 | 0.04087127 | 917.1138
[8 empty] | 0.0409 | 868.69 | 0.04089139 | 917.0626
[8 empty] | 0.041 | 868.755 | 0.04091184 | 917.0569
[8 empty] | 0.041 | 868.766 | 0.04093294 | 917.0427
[8 empty] | 0.041 | 868.716 | 0.04095534 | 916.8978
[8 empty] | 0.041 | 868.747 | 0.04097644 | 916.9205
[8 empty] | 0.041 | 868.778 | 0.04099689 | 916.9319
[8 empty] | 0.0411 | 868.696 | 0.04101928 | 916.9347
[8 empty] | 0.0411 | 868.639 | 0.04104038 | 916.8665
[8 empty] | 0.0411 | 868.758 | 0.04106148 | 916.858
[8 empty] | 0.0411 | 868.687 | 0.0410842 | 916.8267
[8 empty] | 0.0411 | 868.713 | 0.0411053 | 916.912
[8 empty] | 0.0412 | 868.682 | 0.04112543 | 916.9745
[8 empty] | 0.0412 | 868.713 | 0.04114782 | 917.0115
[8 empty] | 0.0412 | 868.696 | 0.04116795 | 917.0143
[8 empty] | 0.0412 | 868.605 | 0.04118807 | 916.8637
[8 empty] | 0.0413 | 868.58 | 0.04121015 | 916.9773
[8 empty] | 0.0413 | 868.594 | 0.04123189 | 916.9404
[8 empty] | 0.0413 | 868.616 | 0.04125299 | 916.9347
[8 empty] | 0.0413 | 868.557 | 0.04127669 | 917.0143
[8 empty] | 0.0413 | 868.486 | 0.04129779 | 916.9262
[8 empty] | 0.0414 | 868.495 | 0.04131856 | 916.9745
[8 empty] | 0.0414 | 868.407 | 0.04133998 | 917.0598
[8 empty] | 0.0414 | 868.342 | 0.04136173 | 916.9916
[8 empty] | 0.0414 | 868.356 | 0.04138413 | 916.9489
[8 empty] | 0.0414 | 868.41 | 0.04140523 | 917.0029
[8 empty] | 0.0415 | 868.342 | 0.041426 | 917.0228
[8 empty] | 0.0415 | 868.435 | 0.04144613 | 917.0058
[8 empty] | 0.0415 | 868.342 | 0.04146625 | 917.0029
[8 empty] | 0.0415 | 868.319 | 0.04148768 | 917.0626
[8 empty] | 0.0416 | 868.373 | 0.04150813 | 917.02
[8 empty] | 0.0416 | 868.274 | 0.04153052 | 917.0399
[8 empty] | 0.0416 | 868.266 | 0.0415513 | 916.929
[8 empty] | 0.0416 | 868.203 | 0.04157499 | 916.9887
[8 empty] | 0.0416 | 868.218 | 0.04159544 | 916.9489
[8 empty] | 0.0417 | 868.184 | 0.04161719 | 916.8864
[8 empty] | 0.0417 | 868.158 | 0.04163894 | 916.9518
[8 empty] | 0.0417 | 868.203 | 0.04166004 | 916.8466
[8 empty] | 0.0417 | 868.104 | 0.04168049 | 916.8097
[8 empty] | 0.0417 | 868.164 | 0.04170353 | 916.7756
[8 empty] | 0.0418 | 868.144 | 0.04172398 | 916.8409
[8 empty] | 0.0418 | 868.305 | 0.04174476 | 916.8097
[8 empty] | 0.0418 | 867.977 | 0.04176488 | 916.8466
[8 empty] | 0.0418 | 868.13 | 0.04178533 | 916.8182
[8 empty] | 0.0419 | 868.025 | 0.04180675 | 916.7983
[8 empty] | 0.0419 | 867.932 | 0.04182883 | 916.7329
[8 empty] | 0.0419 | 867.903 | 0.04185025 | 916.7073
[8 empty] | 0.0419 | 867.985 | 0.04187102 | 916.6278
[8 empty] | 0.0419 | 867.954 | 0.0418918 | 916.5965
[8 empty] | 0.042 | 867.912 | 0.0419129 | 916.6022
[8 empty] | 0.042 | 867.935 | 0.04193529 | 916.5396
[8 empty] | 0.042 | 867.864 | 0.04195574 | 916.5709
[8 empty] | 0.042 | 867.935 | 0.04197652 | 916.48
[8 empty] | 0.042 | 867.827 | 0.04199729 | 916.4828
[8 empty] | 0.0421 | 867.807 | 0.04201774 | 916.4288
[8 empty] | 0.0421 | 867.861 | 0.04203852 | 916.3378
[8 empty] | 0.0421 | 867.946 | 0.04205962 | 916.3464
[8 empty] | 0.0421 | 867.994 | 0.04208136 | 916.3123
[8 empty] | 0.0421 | 867.957 | 0.04210181 | 916.2583
[8 empty] | 0.0422 | 867.935 | 0.04212259 | 916.2099
[8 empty] | 0.0422 | 868.011 | 0.04214401 | 916.2696
[8 empty] | 0.0422 | 867.94 | 0.04216576 | 916.2952
[8 empty] | 0.0422 | 868.039 | 0.04218686 | 916.1446
[8 empty] | 0.0423 | 867.974 | 0.04220763 | 916.1133
[8 empty] | 0.0423 | 867.957 | 0.042231 | 916.065
[8 empty] | 0.0423 | 867.994 | 0.04225308 | 916.0081
[8 empty] | 0.0423 | 867.994 | 0.0422732 | 916.0764
[8 empty] | 0.0423 | 867.991 | 0.04229332 | 915.9911
[8 empty] | 0.0424 | 868.039 | 0.04231345 | 915.9343
[8 empty] | 0.0424 | 868.042 | 0.04233455 | 915.8035
[8 empty] | 0.0424 | 868 | 0.04235532 | 915.8234
[8 empty] | 0.0424 | 868.019 | 0.04237545 | 915.704
[8 empty] | 0.0424 | 868.056 | 0.04239557 | 915.7552
[8 empty] | 0.0425 | 868.09 | 0.0424157 | 915.6955
[8 empty] | 0.0425 | 868.107 | 0.04243712 | 915.6472
[8 empty] | 0.0425 | 868 | 0.04245887 | 915.6728
[8 empty] | 0.0425 | 868.045 | 0.04247932 | 915.7353
[8 empty] | 0.0425 | 868.082 | 0.04249977 | 915.6699
[8 empty] | 0.0426 | 868.062 | 0.04252054 | 915.5704
[8 empty] | 0.0426 | 867.985 | 0.04254099 | 915.5221
[8 empty] | 0.0426 | 868.053 | 0.04256469 | 915.5534
[8 empty] | 0.0426 | 867.977 | 0.04258514 | 915.5335
[8 empty] | 0.0427 | 867.991 | 0.04260526 | 915.596
[8 empty] | 0.0427 | 867.991 | 0.04262701 | 915.5562
[8 empty] | 0.0427 | 868.093 | 0.04264714 | 915.4653
[8 empty] | 0.0427 | 868.079 | 0.04266726 | 915.4227
[8 empty] | 0.0427 | 867.952 | 0.04268836 | 915.5363
[8 empty] | 0.0428 | 867.819 | 0.04271011 | 915.4511
[8 empty] | 0.0428 | 867.918 | 0.04273186 | 915.4397
[8 empty] | 0.0428 | 868.017 | 0.0427536 | 915.4482
[8 empty] | 0.0428 | 868.022 | 0.04277438 | 915.5591
[8 empty] | 0.0428 | 867.98 | 0.04279515 | 915.4511
[8 empty] | 0.0429 | 867.98 | 0.04281528 | 915.3715
[8 empty] | 0.0429 | 867.954 | 0.04283573 | 915.3374
[8 empty] | 0.0429 | 867.954 | 0.04285618 | 915.3885
[8 empty] | 0.0429 | 867.971 | 0.04287663 | 915.4028
[8 empty] | 0.043 | 867.991 | 0.04289675 | 915.3857
[8 empty] | 0.043 | 867.889 | 0.0429198 | 915.3317
[8 empty] | 0.043 | 867.892 | 0.04294154 | 915.2862
[8 empty] | 0.043 | 867.759 | 0.04296427 | 915.3431
[8 empty] | 0.043 | 867.804 | 0.04298666 | 915.3146
[8 empty] | 0.0431 | 867.802 | 0.04300744 | 915.3573
[8 empty] | 0.0431 | 867.773 | 0.04302919 | 915.3061
[8 empty] | 0.0431 | 867.819 | 0.04304964 | 915.2976
[8 empty] | 0.0431 | 867.779 | 0.04307203 | 915.2976
[8 empty] | 0.0431 | 867.785 | 0.04309475 | 915.3516
[8 empty] | 0.0432 | 867.742 | 0.04311715 | 915.3146
[8 empty] | 0.0432 | 867.64 | 0.04313825 | 915.3999
[8 empty] | 0.0432 | 867.714 | 0.04315838 | 915.3345
[8 empty] | 0.0432 | 867.64 | 0.04318175 | 915.4312
[8 empty] | 0.0433 | 867.553 | 0.04320187 | 915.2606
[8 empty] | 0.0433 | 867.57 | 0.04322297 | 915.3033
[8 empty] | 0.0433 | 867.544 | 0.04324374 | 915.255
[8 empty] | 0.0433 | 867.456 | 0.04326517 | 915.272
[8 empty] | 0.0433 | 867.38 | 0.04328659 | 915.2379
[8 empty] | 0.0434 | 867.374 | 0.04330964 | 915.1867
[8 empty] | 0.0434 | 867.442 | 0.04333171 | 915.218
[8 empty] | 0.0434 | 867.414 | 0.04335248 | 915.1953
[8 empty] | 0.0434 | 867.366 | 0.04337391 | 915.1157
[8 empty] | 0.0434 | 867.405 | 0.04339533 | 915.1072
[8 empty] | 0.0435 | 867.309 | 0.04341708 | 915.0674
[8 empty] | 0.0435 | 867.267 | 0.04343948 | 915.0361
[8 empty] | 0.0435 | 867.295 | 0.04346057 | 915.0873
[8 empty] | 0.0435 | 867.162 | 0.04348557 | 915.0333
[8 empty] | 0.0435 | 867.199 | 0.04350602 | 915.0162
[8 empty] | 0.0436 | 867.145 | 0.04352614 | 914.9565
[8 empty] | 0.0436 | 867.182 | 0.04354951 | 914.8599
[8 empty] | 0.0436 | 867.255 | 0.04357224 | 914.9139
[8 empty] | 0.0436 | 867.321 | 0.04359269 | 914.8542
[8 empty] | 0.0437 | 867.162 | 0.04361314 | 914.8372
[8 empty] | 0.0437 | 867.122 | 0.04363391 | 914.7604
[8 empty] | 0.0437 | 867.284 | 0.04365403 | 914.749
[8 empty] | 0.0437 | 867.224 | 0.04367546 | 914.7007
[8 empty] | 0.0437 | 867.236 | 0.04369818 | 914.6865
[8 empty] | 0.0438 | 867.298 | 0.04371993 | 914.641
[8 empty] | 0.0438 | 867.363 | 0.04374103 | 914.5529
[8 empty] | 0.0438 | 867.352 | 0.04376277 | 914.5728
[8 empty] | 0.0438 | 867.352 | 0.04378744 | 914.5529
[8 empty] | 0.0438 | 867.312 | 0.04380952 | 914.5984
[8 empty] | 0.0439 | 867.264 | 0.04382997 | 914.5956
[8 empty] | 0.0439 | 867.36 | 0.04385106 | 914.5274
[8 empty] | 0.0439 | 867.338 | 0.04387151 | 914.516
[8 empty] | 0.0439 | 867.383 | 0.04389391 | 914.479
[8 empty] | 0.044 | 867.343 | 0.04391663 | 914.2858
[8 empty] | 0.044 | 867.352 | 0.04393741 | 914.3312
[8 empty] | 0.044 | 867.309 | 0.04395883 | 914.3653
[8 empty] | 0.044 | 867.309 | 0.04398155 | 914.2062
[8 empty] | 0.044 | 867.377 | 0.04400557 | 914.192
[8 empty] | 0.0441 | 867.397 | 0.04402797 | 914.1721
[8 empty] | 0.0441 | 867.445 | 0.04404842 | 914.1863
[8 empty] | 0.0441 | 867.431 | 0.04406854 | 914.1749
[8 empty] | 0.0441 | 867.439 | 0.04408932 | 914.1294
[8 empty] | 0.0441 | 867.394 | 0.04411107 | 914.1039
[8 empty] | 0.0442 | 867.425 | 0.04413152 | 914.0726
[8 empty] | 0.0442 | 867.425 | 0.04415164 | 914.084
[8 empty] | 0.0442 | 867.414 | 0.04417339 | 913.8907
[8 empty] | 0.0442 | 867.448 | 0.04419384 | 913.976
[8 empty] | 0.0443 | 867.513 | 0.04421753 | 913.8367
[8 empty] | 0.0443 | 867.51 | 0.04423863 | 913.7372
[8 empty] | 0.0443 | 867.507 | 0.04425973 | 913.7685
[8 empty] | 0.0443 | 867.49 | 0.04428148 | 913.7401
[8 empty] | 0.0443 | 867.504 | 0.04430193 | 913.7145
[8 empty] | 0.0444 | 867.377 | 0.044324 | 913.7742
[8 empty] | 0.0444 | 867.408 | 0.04434607 | 913.7429
[8 empty] | 0.0444 | 867.425 | 0.0443675 | 913.777
[8 empty] | 0.0444 | 867.411 | 0.04438795 | 913.7457
[8 empty] | 0.0444 | 867.454 | 0.04440872 | 913.6889
[8 empty] | 0.0445 | 867.434 | 0.04442982 | 913.8225
[8 empty] | 0.0445 | 867.357 | 0.04445059 | 913.7571
[8 empty] | 0.0445 | 867.292 | 0.04447169 | 913.7798
[8 empty] | 0.0445 | 867.247 | 0.04449312 | 913.7884
[8 empty] | 0.0445 | 867.298 | 0.04451454 | 913.7855
[8 empty] | 0.0446 | 867.431 | 0.04453564 | 913.7798
[8 empty] | 0.0446 | 867.137 | 0.04455771 | 913.8026
[8 empty] | 0.0446 | 867.094 | 0.04457881 | 913.7628
[8 empty] | 0.0446 | 867.264 | 0.04460283 | 913.7685
[8 empty] | 0.0447 | 867.185 | 0.0446236 | 913.8282
[8 empty] | 0.0447 | 867.111 | 0.04464373 | 913.8196
[8 empty] | 0.0447 | 867.137 | 0.04466645 | 913.8054
[8 empty] | 0.0447 | 867.134 | 0.04468852 | 913.8253
[8 empty] | 0.0447 | 867.1 | 0.0447093 | 913.8452
[8 empty] | 0.0448 | 867.139 | 0.04472942 | 913.9475
[8 empty] | 0.0448 | 867.108 | 0.0447502 | 913.8481
[8 empty] | 0.0448 | 867.009 | 0.04477032 | 913.7855
[8 empty] | 0.0448 | 867.086 | 0.04479175 | 913.7258
[8 empty] | 0.0448 | 867.103 | 0.04481284 | 913.7827
[8 empty] | 0.0449 | 867.086 | 0.04483524 | 913.8196
[8 empty] | 0.0449 | 867.038 | 0.04485731 | 913.7912
[8 empty] | 0.0449 | 866.987 | 0.04487906 | 913.7145
[8 empty] | 0.0449 | 867.001 | 0.04489984 | 913.669
[8 empty] | 0.045 | 866.885 | 0.04492418 | 913.7059
[8 empty] | 0.045 | 866.871 | 0.04494431 | 913.7003
[8 empty] | 0.045 | 866.933 | 0.04496638 | 913.6377
[8 empty] | 0.045 | 866.913 | 0.0449904 | 913.7145
[8 empty] | 0.045 | 866.865 | 0.0450115 | 913.6491
[8 empty] | 0.0451 | 866.842 | 0.04503162 | 913.6832
[8 empty] | 0.0451 | 866.851 | 0.04505305 | 913.6548
[8 empty] | 0.0451 | 866.82 | 0.04507447 | 913.6633
[8 empty] | 0.0451 | 866.774 | 0.04509524 | 913.6065
[8 empty] | 0.0451 | 866.794 | 0.04511667 | 913.6235
[8 empty] | 0.0452 | 866.845 | 0.04513679 | 913.6861
[8 empty] | 0.0452 | 866.752 | 0.04515886 | 913.5837
[8 empty] | 0.0452 | 866.707 | 0.04517931 | 913.5184
[8 empty] | 0.0452 | 866.69 | 0.04520139 | 913.4558
[8 empty] | 0.0453 | 866.735 | 0.04522184 | 913.4359
[8 empty] | 0.0453 | 866.65 | 0.04524294 | 913.4644
[8 empty] | 0.0453 | 866.658 | 0.04526501 | 913.3876
[8 empty] | 0.0453 | 866.667 | 0.04528676 | 913.3137
[8 empty] | 0.0453 | 866.74 | 0.04530785 | 913.3024
[8 empty] | 0.0454 | 866.735 | 0.0453296 | 913.2654
[8 empty] | 0.0454 | 866.76 | 0.04535005 | 913.2682
[8 empty] | 0.0454 | 866.726 | 0.0453718 | 913.2285
[8 empty] | 0.0454 | 866.712 | 0.04539225 | 913.183
[8 empty] | 0.0454 | 866.732 | 0.04541432 | 913.092
[8 empty] | 0.0455 | 866.763 | 0.04543672 | 913.1546
[8 empty] | 0.0455 | 866.783 | 0.04545879 | 913.0466
[8 empty] | 0.0455 | 866.61 | 0.04547924 | 912.9243
[8 empty] | 0.0455 | 866.707 | 0.04549969 | 912.9414
[8 empty] | 0.0456 | 866.848 | 0.04551982 | 912.8021
[8 empty] | 0.0456 | 866.783 | 0.04553994 | 912.876
[8 empty] | 0.0456 | 866.74 | 0.04556201 | 912.8647
[8 empty] | 0.0456 | 866.862 | 0.04558279 | 912.7453
[8 empty] | 0.0456 | 866.817 | 0.04560583 | 912.822
[8 empty] | 0.0457 | 866.84 | 0.04562628 | 912.7424
[8 empty] | 0.0457 | 866.777 | 0.04564641 | 912.5861
[8 empty] | 0.0457 | 866.82 | 0.04566881 | 912.5293
[8 empty] | 0.0457 | 866.825 | 0.04568958 | 912.4781
[8 empty] | 0.0457 | 866.84 | 0.04571165 | 912.535
[8 empty] | 0.0458 | 866.896 | 0.04573373 | 912.4952
[8 empty] | 0.0458 | 866.811 | 0.04575515 | 912.5151
[8 empty] | 0.0458 | 866.755 | 0.0457756 | 912.4127
[8 empty] | 0.0458 | 866.757 | 0.04579605 | 912.4355
[8 empty] | 0.0459 | 866.794 | 0.04581812 | 912.3388
[8 empty] | 0.0459 | 866.712 | 0.04583954 | 912.3445
[8 empty] | 0.0459 | 866.732 | 0.04585967 | 912.282
[8 empty] | 0.0459 | 866.746 | 0.04588142 | 912.2848
[8 empty] | 0.0459 | 866.76 | 0.04590252 | 912.2365
[8 empty] | 0.046 | 866.661 | 0.04592329 | 912.2024
[8 empty] | 0.046 | 866.715 | 0.04594374 | 912.0347
[8 empty] | 0.046 | 866.704 | 0.04596516 | 912.1626
[8 empty] | 0.046 | 866.673 | 0.04598724 | 912.2138
[8 empty] | 0.0461 | 866.692 | 0.04600931 | 912.1626
[8 empty] | 0.0461 | 866.715 | 0.04603008 | 912.1029
[8 empty] | 0.0461 | 866.746 | 0.04605021 | 912.1399
[8 empty] | 0.0461 | 866.681 | 0.04607163 | 912.2195
[8 empty] | 0.0461 | 866.653 | 0.04609208 | 912.1541
[8 empty] | 0.0462 | 866.678 | 0.04611383 | 912.1228
[8 empty] | 0.0462 | 866.712 | 0.0461359 | 912.2024
[8 empty] | 0.0462 | 866.661 | 0.04615927 | 912.137
[8 empty] | 0.0462 | 866.675 | 0.04618037 | 912.1257
[8 empty] | 0.0462 | 866.636 | 0.04620244 | 912.1513
[8 empty] | 0.0463 | 866.709 | 0.04622289 | 912.137
[8 empty] | 0.0463 | 866.667 | 0.04624302 | 912.0774
[8 empty] | 0.0463 | 866.639 | 0.04626444 | 912.12
[8 empty] | 0.0463 | 866.579 | 0.04628554 | 912.0432
[8 empty] | 0.0464 | 866.591 | 0.04630664 | 912.0518
[8 empty] | 0.0464 | 866.596 | 0.04632741 | 912.012
[8 empty] | 0.0464 | 866.622 | 0.04634916 | 912.0774
[8 empty] | 0.0464 | 866.65 | 0.04636993 | 912.1029
[8 empty] | 0.0464 | 866.46 | 0.04639136 | 912.0205
[8 empty] | 0.0465 | 866.469 | 0.04641376 | 912.0944
[8 empty] | 0.0465 | 866.503 | 0.04643745 | 912.0973
[8 empty] | 0.0465 | 866.441 | 0.04645952 | 912.1285
[8 empty] | 0.0465 | 866.378 | 0.04648095 | 912.0091
[8 empty] | 0.0466 | 866.245 | 0.04650172 | 912.0205
[8 empty] | 0.0466 | 866.31 | 0.04652347 | 912.0347
[8 empty] | 0.0466 | 866.237 | 0.04654587 | 912.0489
[8 empty] | 0.0466 | 866.24 | 0.04656696 | 912.066
[8 empty] | 0.0466 | 866.276 | 0.04658709 | 912.0063
[8 empty] | 0.0467 | 866.209 | 0.04660754 | 912.0717
[8 empty] | 0.0467 | 866.141 | 0.04662929 | 912.0518
[8 empty] | 0.0467 | 866.2 | 0.04665006 | 912.0262
[8 empty] | 0.0467 | 866.183 | 0.04667181 | 912.0006
[8 empty] | 0.0467 | 866.115 | 0.04669356 | 911.9637
[8 empty] | 0.0468 | 866.183 | 0.04671368 | 911.9836
[8 empty] | 0.0468 | 866.061 | 0.04673511 | 912.0404
[8 empty] | 0.0468 | 866.047 | 0.0467562 | 911.9495
[8 empty] | 0.0468 | 866.132 | 0.04677893 | 911.9267
[8 empty] | 0.0469 | 866.115 | 0.04680003 | 911.9523
[8 empty] | 0.0469 | 866.143 | 0.0468221 | 911.9637
[8 empty] | 0.0469 | 866.18 | 0.0468445 | 911.8926
[8 empty] | 0.0469 | 866.073 | 0.04686657 | 911.8358
[8 empty] | 0.0469 | 866.141 | 0.04688702 | 911.813
[8 empty] | 0.047 | 866.163 | 0.04690844 | 911.6908
[8 empty] | 0.047 | 866.183 | 0.04692954 | 911.651
[8 empty] | 0.047 | 866.214 | 0.04694966 | 911.6198
[8 empty] | 0.047 | 866.126 | 0.04697174 | 911.6226
[8 empty] | 0.047 | 866.112 | 0.04699186 | 911.634
[8 empty] | 0.0471 | 866.217 | 0.04701231 | 911.5231
[8 empty] | 0.0471 | 866.22 | 0.04703309 | 911.5515
[8 empty] | 0.0471 | 866.234 | 0.04705451 | 911.6311
[8 empty] | 0.0471 | 866.132 | 0.04707788 | 911.4663
[8 empty] | 0.0471 | 866.251 | 0.04709833 | 911.5459
[8 empty] | 0.0472 | 866.192 | 0.04711878 | 911.489
[8 empty] | 0.0472 | 866.24 | 0.04713955 | 911.4094
[8 empty] | 0.0472 | 866.194 | 0.0471652 | 911.4009
[8 empty] | 0.0472 | 866.214 | 0.04718597 | 911.4663
[8 empty] | 0.0473 | 866.211 | 0.04720934 | 911.3355
[8 empty] | 0.0473 | 866.251 | 0.04722979 | 911.2673
[8 empty] | 0.0473 | 866.254 | 0.04725121 | 911.2645
[8 empty] | 0.0473 | 866.347 | 0.04727134 | 911.2702
[8 empty] | 0.0473 | 866.22 | 0.04729276 | 911.2019
[8 empty] | 0.0474 | 866.237 | 0.04731516 | 911.1394
[8 empty] | 0.0474 | 866.441 | 0.04733593 | 911.111
[8 empty] | 0.0474 | 866.407 | 0.04735768 | 911.0087
[8 empty] | 0.0474 | 866.336 | 0.04737781 | 910.9632
[8 empty] | 0.0474 | 866.302 | 0.04739956 | 911.003
[8 empty] | 0.0475 | 866.344 | 0.04742001 | 910.9064
[8 empty] | 0.0475 | 866.279 | 0.04744143 | 910.8921
[8 empty] | 0.0475 | 866.271 | 0.04746447 | 910.8779
[8 empty] | 0.0475 | 866.347 | 0.04748622 | 910.7557
[8 empty] | 0.0476 | 866.316 | 0.047507 | 910.8495
[8 empty] | 0.0476 | 866.192 | 0.04752777 | 910.6705
[8 empty] | 0.0476 | 866.186 | 0.04754984 | 910.7728
[8 empty] | 0.0476 | 866.24 | 0.04757094 | 910.6932
[8 empty] | 0.0476 | 866.327 | 0.04759237 | 910.696
[8 empty] | 0.0477 | 866.336 | 0.04761346 | 910.588
[8 empty] | 0.0477 | 866.31 | 0.04763586 | 910.517
[8 empty] | 0.0477 | 866.361 | 0.04765729 | 910.5624
[8 empty] | 0.0477 | 866.373 | 0.04767903 | 910.5568
[8 empty] | 0.0477 | 866.398 | 0.04769916 | 910.4886
[8 empty] | 0.0478 | 866.288 | 0.04772091 | 910.5681
[8 empty] | 0.0478 | 866.313 | 0.047742 | 910.6079
[8 empty] | 0.0478 | 866.223 | 0.04776245 | 910.5141
[8 empty] | 0.0478 | 866.209 | 0.04778258 | 910.5426
[8 empty] | 0.0478 | 866.206 | 0.04780433 | 910.5312
[8 empty] | 0.0479 | 866.143 | 0.04782705 | 910.571
[8 empty] | 0.0479 | 866.163 | 0.04784815 | 910.534
[8 empty] | 0.0479 | 866.163 | 0.0478686 | 910.534
[8 empty] | 0.0479 | 866.121 | 0.04789002 | 910.5312
[8 empty] | 0.048 | 866.078 | 0.04791242 | 910.5141
[8 empty] | 0.048 | 866.118 | 0.04793482 | 910.5738
[8 empty] | 0.048 | 866.027 | 0.04795494 | 910.5369
[8 empty] | 0.048 | 866.008 | 0.04797799 | 910.5312
[8 empty] | 0.048 | 866.056 | 0.04799811 | 910.5539
[8 empty] | 0.0481 | 865.999 | 0.04801954 | 910.4942
[8 empty] | 0.0481 | 865.951 | 0.04804063 | 910.5397
[8 empty] | 0.0481 | 865.979 | 0.04806238 | 910.4999
[8 empty] | 0.0481 | 865.954 | 0.04808251 | 910.5141
[8 empty] | 0.0481 | 865.917 | 0.04810425 | 910.4743
[8 empty] | 0.0482 | 865.838 | 0.04812763 | 910.4999
[8 empty] | 0.0482 | 865.838 | 0.04814905 | 910.48
[8 empty] | 0.0482 | 865.849 | 0.0481708 | 910.5056
[8 empty] | 0.0482 | 865.934 | 0.04819255 | 910.4289
[8 empty] | 0.0483 | 865.824 | 0.04821332 | 910.3635
[8 empty] | 0.0483 | 865.688 | 0.04823604 | 910.2583
[8 empty] | 0.0483 | 865.787 | 0.04825876 | 910.3464
[8 empty] | 0.0483 | 865.657 | 0.04828084 | 910.3095
[8 empty] | 0.0483 | 865.719 | 0.04830096 | 910.2754
[8 empty] | 0.0484 | 865.645 | 0.04832368 | 910.2697
[8 empty] | 0.0484 | 865.555 | 0.04834575 | 910.2157
[8 empty] | 0.0484 | 865.532 | 0.04836653 | 910.2043
[8 empty] | 0.0484 | 865.504 | 0.04838893 | 910.2697
[8 empty] | 0.0484 | 865.476 | 0.048411 | 910.1674
[8 empty] | 0.0485 | 865.478 | 0.04843145 | 910.2129
[8 empty] | 0.0485 | 865.379 | 0.0484519 | 910.2043
[8 empty] | 0.0485 | 865.45 | 0.04847365 | 910.1532
[8 empty] | 0.0485 | 865.374 | 0.04849572 | 910.139
[8 empty] | 0.0486 | 865.408 | 0.04851617 | 910.0196
[8 empty] | 0.0486 | 865.408 | 0.04854181 | 910.0707
[8 empty] | 0.0486 | 865.535 | 0.04856356 | 910.0196
[8 empty] | 0.0486 | 865.512 | 0.04858596 | 910.0082
[8 empty] | 0.0486 | 865.495 | 0.0486077 | 909.9968
[8 empty] | 0.0487 | 865.481 | 0.0486288 | 910.0281
[8 empty] | 0.0487 | 865.467 | 0.04864893 | 909.9201
[8 empty] | 0.0487 | 865.549 | 0.04867035 | 909.8746
[8 empty] | 0.0487 | 865.527 | 0.04869437 | 909.9372
[8 empty] | 0.0487 | 865.589 | 0.04871579 | 909.9002
[8 empty] | 0.0488 | 865.611 | 0.04873787 | 909.9087
[8 empty] | 0.0488 | 865.544 | 0.04875962 | 909.8746
[8 empty] | 0.0488 | 865.583 | 0.04878104 | 909.8519
[8 empty] | 0.0488 | 865.64 | 0.04880181 | 909.6757
[8 empty] | 0.0488 | 865.606 | 0.04882421 | 909.6444
[8 empty] | 0.0489 | 865.645 | 0.04884498 | 909.7638
[8 empty] | 0.0489 | 865.682 | 0.04886511 | 909.6671
[8 empty] | 0.0489 | 865.606 | 0.04888523 | 909.6188
[8 empty] | 0.0489 | 865.609 | 0.04890633 | 909.5563
[8 empty] | 0.049 | 865.662 | 0.04892711 | 909.5535
[8 empty] | 0.049 | 865.688 | 0.04895015 | 909.3971
[8 empty] | 0.049 | 865.699 | 0.04897255 | 909.4142
[8 empty] | 0.049 | 865.781 | 0.04899462 | 909.3659
[8 empty] | 0.049 | 865.821 | 0.04901605 | 909.3033
[8 empty] | 0.0491 | 865.512 | 0.04903715 | 909.3062
[8 empty] | 0.0491 | 865.713 | 0.0490576 | 909.2692
[8 empty] | 0.0491 | 865.637 | 0.04907869 | 909.2977
[8 empty] | 0.0491 | 865.674 | 0.04909979 | 909.2067
[8 empty] | 0.0491 | 865.654 | 0.04911992 | 909.1527
[8 empty] | 0.0492 | 865.696 | 0.04914004 | 909.238
[8 empty] | 0.0492 | 865.73 | 0.04916017 | 909.1186
[8 empty] | 0.0492 | 865.756 | 0.04918192 | 909.1982
[8 empty] | 0.0492 | 865.753 | 0.04920204 | 909.1612
[8 empty] | 0.0493 | 865.679 | 0.04922217 | 909.0475
[8 empty] | 0.0493 | 865.807 | 0.04924262 | 909.0163
[8 empty] | 0.0493 | 865.671 | 0.04926306 | 908.9907
[8 empty] | 0.0493 | 865.727 | 0.04928351 | 908.9765
[8 empty] | 0.0493 | 865.711 | 0.04930591 | 909.0078
[8 empty] | 0.0494 | 865.742 | 0.04932669 | 908.8997
[8 empty] | 0.0494 | 865.583 | 0.04935006 | 908.9395
[8 empty] | 0.0494 | 865.651 | 0.04937148 | 908.9964
[8 empty] | 0.0494 | 865.589 | 0.04939323 | 908.8969
[8 empty] | 0.0494 | 865.6 | 0.04941433 | 908.9879
[8 empty] | 0.0495 | 865.555 | 0.04943608 | 908.8457
[8 empty] | 0.0495 | 865.535 | 0.04945847 | 908.8742
[8 empty] | 0.0495 | 865.597 | 0.04947957 | 908.9111
[8 empty] | 0.0495 | 865.49 | 0.0494997 | 908.8742
[8 empty] | 0.0496 | 865.535 | 0.04952079 | 908.8997
[8 empty] | 0.0496 | 865.594 | 0.04954254 | 908.8713
[8 empty] | 0.0496 | 865.425 | 0.04956299 | 908.8287
[8 empty] | 0.0496 | 865.394 | 0.04958539 | 908.7633
[8 empty] | 0.0496 | 865.436 | 0.04960584 | 908.8855
[8 empty] | 0.0497 | 865.377 | 0.04962629 | 908.8514
[8 empty] | 0.0497 | 865.433 | 0.04964706 | 908.8742
[8 empty] | 0.0497 | 865.382 | 0.04966849 | 908.8628
[8 empty] | 0.0497 | 865.255 | 0.04968926 | 908.823
[8 empty] | 0.0498 | 865.21 | 0.04970971 | 908.8941
[8 empty] | 0.0498 | 865.108 | 0.04973113 | 908.9367
[8 empty] | 0.0498 | 865.156 | 0.04975191 | 908.8827
[8 empty] | 0.0498 | 865.139 | 0.04977236 | 908.9054
[8 empty] | 0.0498 | 865.13 | 0.04979378 | 908.8685
[8 empty] | 0.0499 | 865.074 | 0.04981488 | 908.8315
[8 empty] | 0.0499 | 865.212 | 0.04983565 | 908.8088
[8 empty] | 0.0499 | 864.932 | 0.04985675 | 908.8401
[8 empty] | 0.0499 | 864.893 | 0.0498772 | 908.8202
[8 empty] | 0.0499 | 864.927 | 0.0498983 | 908.8401
[8 empty] | 0.05 | 865.105 | 0.04992167 | 908.8259
[8 empty] | 0.05 | 865.04 | 0.04994212 | 908.8799
[8 empty] | 0.05 | 864.941 | 0.04996257 | 908.8941
[8 empty] | 0.05 | 865 | 0.04998432 | 908.7321
[8 empty] | 0.05 | 865.048 | 0.05000639 | 908.8912
[8 empty] | 0.0501 | 865.057 | 0.05002781 | 908.7889
[8 empty] | 0.0501 | 865.054 | 0.05004859 | 908.7889
[8 empty] | 0.0501 | 864.98 | 0.05007034 | 908.8287
[8 empty] | 0.0501 | 865.026 | 0.05009241 | 908.7946
[8 empty] | 0.0502 | 865.048 | 0.05011318 | 908.7917
[8 empty] | 0.0502 | 865.057 | 0.05013493 | 908.8514
[8 empty] | 0.0502 | 865.065 | 0.05015571 | 908.6269
[8 empty] | 0.0502 | 864.989 | 0.05017583 | 908.7036
[8 empty] | 0.0502 | 865.122 | 0.05019596 | 908.6866
[8 empty] | 0.0503 | 865.128 | 0.0502177 | 908.6326
[8 empty] | 0.0503 | 865.023 | 0.05023783 | 908.5985
[8 empty] | 0.0503 | 865.057 | 0.05025893 | 908.4848
[8 empty] | 0.0503 | 865.094 | 0.05027905 | 908.516
[8 empty] | 0.0504 | 865.119 | 0.05029918 | 908.5075
[8 empty] | 0.0504 | 865.111 | 0.05031995 | 908.3881
[8 empty] | 0.0504 | 865.071 | 0.05034008 | 908.408
[8 empty] | 0.0504 | 865.122 | 0.05036118 | 908.3285
[8 empty] | 0.0504 | 865.077 | 0.05038163 | 908.3683
[8 empty] | 0.0505 | 865.128 | 0.0504024 | 908.3285
[8 empty] | 0.0505 | 865.156 | 0.05042285 | 908.2318
[8 empty] | 0.0505 | 865.159 | 0.05044719 | 908.2205
[8 empty] | 0.0505 | 865.136 | 0.05047089 | 908.2347
[8 empty] | 0.0505 | 865.102 | 0.05049231 | 908.0812
[8 empty] | 0.0506 | 865.122 | 0.05051244 | 908.1636
[8 empty] | 0.0506 | 865.167 | 0.05053289 | 908.0414
[8 empty] | 0.0506 | 865.136 | 0.05055658 | 908.03
[8 empty] | 0.0506 | 865.125 | 0.05057801 | 907.9504
[8 empty] | 0.0506 | 865.204 | 0.05059943 | 907.922
[8 empty] | 0.0507 | 865.136 | 0.0506202 | 907.9334
[8 empty] | 0.0507 | 865.142 | 0.05064033 | 907.8879
[8 empty] | 0.0507 | 865.221 | 0.0506624 | 907.8254
[8 empty] | 0.0507 | 864.958 | 0.05068318 | 907.76
[8 empty] | 0.0508 | 864.989 | 0.05070395 | 907.6804
[8 empty] | 0.0508 | 865.147 | 0.05072472 | 907.7174
[8 empty] | 0.0508 | 865.074 | 0.05074615 | 907.5895
[8 empty] | 0.0508 | 865.037 | 0.05076757 | 907.6975
[8 empty] | 0.0508 | 865.048 | 0.05078932 | 907.4843
[8 empty] | 0.0509 | 865.026 | 0.05081236 | 907.49
[8 empty] | 0.0509 | 865.023 | 0.05083281 | 907.4701
[8 empty] | 0.0509 | 864.853 | 0.05085391 | 907.3706
[8 empty] | 0.0509 | 864.87 | 0.05087599 | 907.3593
[8 empty] | 0.0509 | 864.548 | 0.05089611 | 907.3223
[8 empty] | 0.051 | 864.451 | 0.05091753 | 907.3024
[8 empty] | 0.051 | 864.417 | 0.05093798 | 907.3422
[8 empty] | 0.051 | 864.497 | 0.05095811 | 907.2257
[8 empty] | 0.051 | 864.423 | 0.05098051 | 907.3422
[8 empty] | 0.0511 | 864.398 | 0.05100193 | 907.3081
[8 empty] | 0.0511 | 864.395 | 0.05102303 | 907.3848
[8 empty] | 0.0511 | 864.327 | 0.05104543 | 907.3109
[8 empty] | 0.0511 | 864.304 | 0.05107074 | 907.4019
[8 empty] | 0.0511 | 864.364 | 0.05109152 | 907.436
[8 empty] | 0.0512 | 864.27 | 0.05111392 | 907.4246
[8 empty] | 0.0512 | 864.279 | 0.05113404 | 907.3877
[8 empty] | 0.0512 | 864.25 | 0.05115676 | 907.3905
[8 empty] | 0.0512 | 864.273 | 0.05117689 | 907.4332
[8 empty] | 0.0512 | 864.154 | 0.05120026 | 907.4587
[8 empty] | 0.0513 | 864.208 | 0.05122038 | 907.3905
[8 empty] | 0.0513 | 864.174 | 0.05124083 | 907.4786
[8 empty] | 0.0513 | 864.132 | 0.05126291 | 907.3621
[8 empty] | 0.0513 | 864.021 | 0.05128433 | 907.4616
[8 empty] | 0.0514 | 864.058 | 0.05130445 | 907.4559
[8 empty] | 0.0514 | 864.038 | 0.0513249 | 907.436
[8 empty] | 0.0514 | 863.973 | 0.05134503 | 907.3706
[8 empty] | 0.0514 | 863.942 | 0.05136548 | 907.5355
[8 empty] | 0.0514 | 863.934 | 0.05138723 | 907.4104
[8 empty] | 0.0515 | 863.973 | 0.05140768 | 907.4531
[8 empty] | 0.0515 | 863.982 | 0.05142845 | 907.49
[8 empty] | 0.0515 | 863.86 | 0.05145247 | 907.5127
[8 empty] | 0.0515 | 863.9 | 0.05147292 | 907.4786
[8 empty] | 0.0516 | 863.877 | 0.05149304 | 907.473
[8 empty] | 0.0516 | 863.826 | 0.05151674 | 907.4701
[8 empty] | 0.0516 | 863.789 | 0.05153784 | 907.3195
[8 empty] | 0.0516 | 863.673 | 0.05155796 | 907.328
[8 empty] | 0.0516 | 863.648 | 0.05157874 | 907.2626
[8 empty] | 0.0517 | 863.704 | 0.05159984 | 907.3905
[8 empty] | 0.0517 | 863.71 | 0.05162223 | 907.3252
[8 empty] | 0.0517 | 863.769 | 0.05164333 | 907.3564
[8 empty] | 0.0517 | 863.846 | 0.05166346 | 907.2399
[8 empty] | 0.0517 | 863.605 | 0.05168456 | 907.2939
[8 empty] | 0.0518 | 863.639 | 0.05170501 | 907.2712
[8 empty] | 0.0518 | 863.784 | 0.05172513 | 907.3507
[8 empty] | 0.0518 | 863.713 | 0.05174623 | 907.2086
[8 empty] | 0.0518 | 863.868 | 0.05176635 | 907.2939
[8 empty] | 0.0518 | 863.815 | 0.0517868 | 907.1546
[8 empty] | 0.0519 | 863.818 | 0.05180725 | 907.2285
[8 empty] | 0.0519 | 863.863 | 0.05182998 | 907.2115
[8 empty] | 0.0519 | 863.883 | 0.05185205 | 907.058
[8 empty] | 0.0519 | 863.857 | 0.0518725 | 907.129
[8 empty] | 0.0519 | 863.701 | 0.05189587 | 906.9585
[8 empty] | 0.052 | 863.851 | 0.05191989 | 907.0267
[8 empty] | 0.052 | 863.826 | 0.05194066 | 906.9983
[8 empty] | 0.052 | 863.902 | 0.05196241 | 906.967
[8 empty] | 0.052 | 863.781 | 0.05198448 | 906.9301
[8 empty] | 0.0521 | 863.818 | 0.05200493 | 906.9045
[8 empty] | 0.0521 | 863.846 | 0.05202506 | 906.8676
[8 empty] | 0.0521 | 863.871 | 0.0520507 | 906.9074
[8 empty] | 0.0521 | 863.939 | 0.05207212 | 906.8505
[8 empty] | 0.0521 | 863.951 | 0.05209257 | 906.8505
[8 empty] | 0.0522 | 863.99 | 0.05211432 | 906.8079
[8 empty] | 0.0522 | 864.047 | 0.05213477 | 906.6999
[8 empty] | 0.0522 | 864.013 | 0.05215684 | 906.7169
[8 empty] | 0.0522 | 864.013 | 0.05217859 | 906.7596
[8 empty] | 0.0523 | 863.999 | 0.05220066 | 906.6714
[8 empty] | 0.0523 | 863.967 | 0.05222144 | 906.6828
[8 empty] | 0.0523 | 864.047 | 0.05224156 | 906.5066
[8 empty] | 0.0523 | 864.03 | 0.05226201 | 906.4668
[8 empty] | 0.0523 | 864.05 | 0.05228214 | 906.3957
[8 empty] | 0.0524 | 864.004 | 0.05230259 | 906.4498
[8 empty] | 0.0524 | 864.001 | 0.05232596 | 906.3332
[8 empty] | 0.0524 | 864.033 | 0.05234933 | 906.2906
[8 empty] | 0.0524 | 864.069 | 0.05237108 | 906.356
[8 empty] | 0.0524 | 864.044 | 0.05239348 | 906.3133
[8 empty] | 0.0525 | 864.086 | 0.0524162 | 906.2281
[8 empty] | 0.0525 | 864.075 | 0.0524373 | 906.2963
[8 empty] | 0.0525 | 864.112 | 0.05245904 | 906.2195
[8 empty] | 0.0525 | 864.013 | 0.05248144 | 906.1087
[8 empty] | 0.0526 | 864.086 | 0.05250351 | 906.194
[8 empty] | 0.0526 | 863.891 | 0.05252429 | 906.1911
[8 empty] | 0.0526 | 863.846 | 0.05254506 | 906.0859
[8 empty] | 0.0526 | 863.999 | 0.05256519 | 906.1257
[8 empty] | 0.0526 | 863.914 | 0.05258564 | 906.0149
[8 empty] | 0.0527 | 863.851 | 0.05260576 | 906.0803
[8 empty] | 0.0527 | 863.885 | 0.05262589 | 905.9865
[8 empty] | 0.0527 | 863.885 | 0.05264731 | 906.0888
[8 empty] | 0.0527 | 863.86 | 0.05266841 | 906.0888
[8 empty] | 0.0527 | 863.815 | 0.05269048 | 906.1002
[8 empty] | 0.0528 | 863.837 | 0.05271158 | 906.1712
[8 empty] | 0.0528 | 863.803 | 0.05273171 | 906.103
[8 empty] | 0.0528 | 863.843 | 0.0527528 | 905.9922
[8 empty] | 0.0528 | 863.846 | 0.0527752 | 906.0405
[8 empty] | 0.0529 | 863.919 | 0.0527963 | 905.9836
[8 empty] | 0.0529 | 863.761 | 0.05281772 | 905.9666
[8 empty] | 0.0529 | 863.775 | 0.05283915 | 905.9467
[8 empty] | 0.0529 | 863.752 | 0.0528596 | 905.9495
[8 empty] | 0.0529 | 863.795 | 0.05288134 | 905.9552
[8 empty] | 0.053 | 863.707 | 0.05290277 | 905.9666
[8 empty] | 0.053 | 863.738 | 0.05292614 | 905.9211
[8 empty] | 0.053 | 863.67 | 0.05294659 | 905.9069
[8 empty] | 0.053 | 863.617 | 0.05296834 | 905.9211
[8 empty] | 0.053 | 863.614 | 0.05298943 | 906.0717
[8 empty] | 0.0531 | 863.602 | 0.05301248 | 905.9268
[8 empty] | 0.0531 | 863.571 | 0.05303488 | 905.8955
[8 empty] | 0.0531 | 863.509 | 0.05305792 | 905.958
[8 empty] | 0.0531 | 863.537 | 0.05308097 | 905.9524
[8 empty] | 0.0531 | 863.461 | 0.05310434 | 905.9694
[8 empty] | 0.0532 | 863.438 | 0.05312479 | 906.0291
[8 empty] | 0.0532 | 863.402 | 0.05314751 | 906.0007
[8 empty] | 0.0532 | 863.455 | 0.05316764 | 905.8756
[8 empty] | 0.0532 | 863.416 | 0.05318776 | 905.9382
[8 empty] | 0.0533 | 863.353 | 0.05320951 | 906.012
[8 empty] | 0.0533 | 863.345 | 0.05322996 | 905.8586
[8 empty] | 0.0533 | 863.345 | 0.05325138 | 905.9552
[8 empty] | 0.0533 | 863.351 | 0.05327151 | 905.9382
[8 empty] | 0.0533 | 863.351 | 0.05329618 | 905.8301
[8 empty] | 0.0534 | 863.271 | 0.05331695 | 905.8074
[8 empty] | 0.0534 | 863.376 | 0.05333773 | 905.7932
[8 empty] | 0.0534 | 863.141 | 0.0533598 | 905.8813
[8 empty] | 0.0534 | 863.206 | 0.0533835 | 905.742
[8 empty] | 0.0535 | 863.263 | 0.05340362 | 905.7676
[8 empty] | 0.0535 | 863.336 | 0.05342667 | 905.688
[8 empty] | 0.0535 | 863.376 | 0.05344777 | 905.6937
[8 empty] | 0.0535 | 863.404 | 0.05347016 | 905.5857
[8 empty] | 0.0535 | 863.314 | 0.05349061 | 905.6227
[8 empty] | 0.0536 | 863.322 | 0.05351074 | 905.5601
[8 empty] | 0.0536 | 863.368 | 0.05353281 | 905.5004
[8 empty] | 0.0536 | 863.37 | 0.05355423 | 905.5545
[8 empty] | 0.0536 | 863.399 | 0.05357436 | 905.3413
[8 empty] | 0.0536 | 863.413 | 0.05359643 | 905.4408
[8 empty] | 0.0537 | 863.353 | 0.0536185 | 905.3924
[8 empty] | 0.0537 | 863.421 | 0.05363928 | 905.3583
[8 empty] | 0.0537 | 863.402 | 0.05366135 | 905.3384
[8 empty] | 0.0537 | 863.393 | 0.05368212 | 905.3271
[8 empty] | 0.0538 | 863.404 | 0.05370387 | 905.2901
[8 empty] | 0.0538 | 863.353 | 0.05372432 | 905.2873
[8 empty] | 0.0538 | 863.455 | 0.05374607 | 905.2873
[8 empty] | 0.0538 | 863.475 | 0.05376652 | 905.2219
[8 empty] | 0.0538 | 863.478 | 0.05378859 | 905.2049
[8 empty] | 0.0539 | 863.509 | 0.05380969 | 905.1821
[8 empty] | 0.0539 | 863.424 | 0.05383339 | 905.0542
[8 empty] | 0.0539 | 863.444 | 0.05385513 | 905.0429
[8 empty] | 0.0539 | 863.526 | 0.05387688 | 905.0031
[8 empty] | 0.0539 | 863.447 | 0.05389993 | 904.9746
[8 empty] | 0.054 | 863.424 | 0.05392038 | 905.0031
[8 empty] | 0.054 | 863.469 | 0.05394278 | 904.9547
[8 empty] | 0.054 | 863.447 | 0.05396485 | 904.8865
[8 empty] | 0.054 | 863.308 | 0.0539853 | 904.9036
[8 empty] | 0.0541 | 863.339 | 0.05400542 | 904.8894
[8 empty] | 0.0541 | 863.373 | 0.05402555 | 904.8268
[8 empty] | 0.0541 | 863.484 | 0.05404567 | 904.7274
[8 empty] | 0.0541 | 863.396 | 0.05406612 | 904.6108
[8 empty] | 0.0541 | 863.365 | 0.05408722 | 904.7018
[8 empty] | 0.0542 | 863.424 | 0.05410897 | 904.6933
[8 empty] | 0.0542 | 863.382 | 0.05413039 | 904.5227
[8 empty] | 0.0542 | 863.353 | 0.05415279 | 904.5227
[8 empty] | 0.0542 | 863.481 | 0.05417356 | 904.5142
[8 empty] | 0.0542 | 863.424 | 0.05419564 | 904.5199
[8 empty] | 0.0543 | 863.291 | 0.05421641 | 904.554
[8 empty] | 0.0543 | 863.461 | 0.05423816 | 904.4716
[8 empty] | 0.0543 | 863.277 | 0.05426056 | 904.5028
[8 empty] | 0.0543 | 863.203 | 0.05428263 | 904.4772
[8 empty] | 0.0544 | 863.271 | 0.0543034 | 904.5597
[8 empty] | 0.0544 | 863.189 | 0.05432418 | 904.4886
[8 empty] | 0.0544 | 863.271 | 0.05434463 | 904.554
[8 empty] | 0.0544 | 863.17 | 0.05436572 | 904.5341
[8 empty] | 0.0544 | 863.167 | 0.05438747 | 904.5455
[8 empty] | 0.0545 | 863.192 | 0.05440825 | 904.5256
[8 empty] | 0.0545 | 863.096 | 0.05442967 | 904.5455
[8 empty] | 0.0545 | 863.206 | 0.0544498 | 904.5455
[8 empty] | 0.0545 | 863.051 | 0.05447187 | 904.5739
[8 empty] | 0.0546 | 863.054 | 0.05449491 | 904.5824
[8 empty] | 0.0546 | 862.954 | 0.05451699 | 904.5853
[8 empty] | 0.0546 | 863.039 | 0.05454003 | 904.4517
[8 empty] | 0.0546 | 862.986 | 0.05456081 | 904.5199
[8 empty] | 0.0546 | 862.895 | 0.05458191 | 904.5568
[8 empty] | 0.0547 | 862.887 | 0.05460333 | 904.571
[8 empty] | 0.0547 | 862.853 | 0.0546254 | 904.5341
[8 empty] | 0.0547 | 862.844 | 0.05464618 | 904.4858
[8 empty] | 0.0547 | 862.776 | 0.0546663 | 904.4659
[8 empty] | 0.0547 | 862.853 | 0.05468643 | 904.4886
[8 empty] | 0.0548 | 862.734 | 0.0547072 | 904.4659
[8 empty] | 0.0548 | 862.683 | 0.05472733 | 904.4119
[8 empty] | 0.0548 | 862.836 | 0.05474907 | 904.3152
[8 empty] | 0.0548 | 862.703 | 0.05476985 | 904.4005
[8 empty] | 0.0549 | 862.686 | 0.05478997 | 904.4034
[8 empty] | 0.0549 | 862.734 | 0.05481107 | 904.3295
[8 empty] | 0.0549 | 862.725 | 0.05483185 | 904.3607
[8 empty] | 0.0549 | 862.643 | 0.05485197 | 904.3096
[8 empty] | 0.0549 | 862.66 | 0.05487372 | 904.3437
[8 empty] | 0.055 | 862.629 | 0.05489612 | 904.2783
[8 empty] | 0.055 | 862.632 | 0.05491786 | 904.2527
[8 empty] | 0.055 | 862.714 | 0.05493896 | 904.3493
[8 empty] | 0.055 | 862.881 | 0.05495974 | 904.3067
[8 empty] | 0.055 | 862.527 | 0.05498213 | 904.247
[8 empty] | 0.0551 | 862.598 | 0.05500258 | 904.3039
[8 empty] | 0.0551 | 862.674 | 0.05502401 | 904.1788
[8 empty] | 0.0551 | 862.649 | 0.05504478 | 904.2243
[8 empty] | 0.0551 | 862.731 | 0.05506523 | 904.1845
[8 empty] | 0.0552 | 862.717 | 0.0550873 | 904.1419
[8 empty] | 0.0552 | 862.705 | 0.05510743 | 904.1532
[8 empty] | 0.0552 | 862.754 | 0.05512853 | 903.9827
[8 empty] | 0.0552 | 862.765 | 0.05514898 | 904.0111
[8 empty] | 0.0552 | 862.703 | 0.0551704 | 903.923
[8 empty] | 0.0553 | 862.722 | 0.0551928 | 903.9742
[8 empty] | 0.0553 | 862.768 | 0.05521357 | 903.852
[8 empty] | 0.0553 | 862.72 | 0.05523499 | 903.8036
[8 empty] | 0.0553 | 862.739 | 0.05525739 | 903.8889
[8 empty] | 0.0553 | 862.785 | 0.05527784 | 903.7639
[8 empty] | 0.0554 | 862.745 | 0.05529894 | 903.7781
[8 empty] | 0.0554 | 862.754 | 0.05531939 | 903.7695
[8 empty] | 0.0554 | 862.768 | 0.05534276 | 903.6786
[8 empty] | 0.0554 | 862.762 | 0.05536289 | 903.707
[8 empty] | 0.0555 | 862.779 | 0.05538496 | 903.5194
[8 empty] | 0.0555 | 862.79 | 0.05540573 | 903.5621
[8 empty] | 0.0555 | 862.83 | 0.05542748 | 903.4995
[8 empty] | 0.0555 | 862.855 | 0.05544793 | 903.491
[8 empty] | 0.0555 | 862.909 | 0.05546935 | 903.4597
[8 empty] | 0.0556 | 862.821 | 0.05549045 | 903.3688
[8 empty] | 0.0556 | 862.816 | 0.05551123 | 903.3802
[8 empty] | 0.0556 | 862.884 | 0.05553265 | 903.2466
[8 empty] | 0.0556 | 862.805 | 0.0555531 | 903.2181
[8 empty] | 0.0557 | 862.742 | 0.05557517 | 903.2551
[8 empty] | 0.0557 | 862.785 | 0.05559562 | 903.1698
[8 empty] | 0.0557 | 862.85 | 0.05561607 | 903.1045
[8 empty] | 0.0557 | 862.728 | 0.05563782 | 903.1556
[8 empty] | 0.0557 | 862.771 | 0.05565957 | 903.0107
[8 empty] | 0.0558 | 862.867 | 0.05568067 | 903.0618
[8 empty] | 0.0558 | 862.819 | 0.05570209 | 903.0391
[8 empty] | 0.0558 | 862.841 | 0.05572286 | 903.0476
[8 empty] | 0.0558 | 862.827 | 0.05574396 | 902.9737
[8 empty] | 0.0558 | 862.841 | 0.05576441 | 902.9254
[8 empty] | 0.0559 | 862.666 | 0.05578551 | 902.8458
[8 empty] | 0.0559 | 862.663 | 0.05580856 | 902.9282
[8 empty] | 0.0559 | 862.655 | 0.05582868 | 902.9481
[8 empty] | 0.0559 | 862.618 | 0.05585043 | 902.8714
[8 empty] | 0.056 | 862.618 | 0.05587153 | 902.9197
[8 empty] | 0.056 | 862.618 | 0.05589425 | 902.9453
[8 empty] | 0.056 | 862.584 | 0.05591502 | 902.9282
[8 empty] | 0.056 | 862.533 | 0.05593677 | 902.9709
[8 empty] | 0.056 | 862.505 | 0.05595787 | 902.843
[8 empty] | 0.0561 | 862.522 | 0.05597832 | 902.9197
[8 empty] | 0.0561 | 862.524 | 0.0559991 | 902.8145
[8 empty] | 0.0561 | 862.539 | 0.05602474 | 902.9481
[8 empty] | 0.0561 | 862.544 | 0.05604714 | 902.8913
[8 empty] | 0.0561 | 862.536 | 0.05606856 | 902.8828
[8 empty] | 0.0562 | 862.522 | 0.05608998 | 902.8515
[8 empty] | 0.0562 | 862.519 | 0.05611043 | 902.9083
[8 empty] | 0.0562 | 862.383 | 0.0561325 | 902.8259
[8 empty] | 0.0562 | 862.38 | 0.0561536 | 902.9282
[8 empty] | 0.0563 | 862.34 | 0.05617438 | 902.8117
[8 empty] | 0.0563 | 862.193 | 0.05619645 | 902.8856
[8 empty] | 0.0563 | 862.236 | 0.05621852 | 902.8543
[8 empty] | 0.0563 | 862.284 | 0.05623995 | 902.9226
[8 empty] | 0.0563 | 862.247 | 0.0562604 | 902.8344
[8 empty] | 0.0564 | 862.199 | 0.05628149 | 902.8799
[8 empty] | 0.0564 | 862.137 | 0.05630389 | 902.9311
[8 empty] | 0.0564 | 862.151 | 0.05632467 | 902.8629
[8 empty] | 0.0564 | 861.984 | 0.05634512 | 902.8373
[8 empty] | 0.0565 | 862.001 | 0.05636654 | 902.9879
[8 empty] | 0.0565 | 861.958 | 0.05638991 | 902.86
[8 empty] | 0.0565 | 861.941 | 0.05641361 | 902.8515
[8 empty] | 0.0565 | 861.857 | 0.05643438 | 902.8771
[8 empty] | 0.0565 | 861.814 | 0.0564545 | 902.8515
[8 empty] | 0.0566 | 861.746 | 0.05647495 | 902.9197
[8 empty] | 0.0566 | 861.871 | 0.0564967 | 902.8515
[8 empty] | 0.0566 | 861.848 | 0.05651715 | 902.8458
[8 empty] | 0.0566 | 861.834 | 0.05654085 | 902.8771
[8 empty] | 0.0566 | 861.576 | 0.05656389 | 902.7264
[8 empty] | 0.0567 | 861.837 | 0.05658467 | 902.7662
[8 empty] | 0.0567 | 861.817 | 0.05660642 | 902.7407
[8 empty] | 0.0567 | 861.763 | 0.05663044 | 902.6582
[8 empty] | 0.0567 | 861.834 | 0.05665283 | 902.5502
[8 empty] | 0.0568 | 861.845 | 0.05667426 | 902.5786
[8 empty] | 0.0568 | 861.879 | 0.05669633 | 902.4905
[8 empty] | 0.0568 | 861.865 | 0.05671645 | 902.5246
[8 empty] | 0.0568 | 861.896 | 0.05673788 | 902.4166
[8 empty] | 0.0568 | 861.941 | 0.05675865 | 902.3768
[8 empty] | 0.0569 | 861.925 | 0.0567791 | 902.3626
[8 empty] | 0.0569 | 861.953 | 0.05679955 | 902.3001
[8 empty] | 0.0569 | 861.981 | 0.05681968 | 902.3655
[8 empty] | 0.0569 | 862.009 | 0.0568411 | 902.3058
[8 empty] | 0.0569 | 861.987 | 0.05686122 | 902.2859
[8 empty] | 0.057 | 861.908 | 0.056882 | 902.1836
[8 empty] | 0.057 | 861.998 | 0.0569044 | 902.2802
[8 empty] | 0.057 | 862.117 | 0.05692485 | 902.2063
[8 empty] | 0.057 | 862.069 | 0.05694659 | 902.1978
[8 empty] | 0.0571 | 862.089 | 0.05696834 | 902.1495
[8 empty] | 0.0571 | 862.072 | 0.05698912 | 902.1125
[8 empty] | 0.0571 | 862.055 | 0.05701054 | 902.0642
[8 empty] | 0.0571 | 862.058 | 0.05703196 | 902.0813
[8 empty] | 0.0571 | 862.142 | 0.05705468 | 901.9875
[8 empty] | 0.0572 | 862.114 | 0.05707611 | 901.9931
[8 empty] | 0.0572 | 862.233 | 0.05709623 | 901.9534
[8 empty] | 0.0572 | 862.137 | 0.05711798 | 901.8681
[8 empty] | 0.0572 | 862.162 | 0.05713811 | 901.8226
[8 empty] | 0.0572 | 862.137 | 0.05715985 | 901.7885
[8 empty] | 0.0573 | 862.154 | 0.05718193 | 901.8169
[8 empty] | 0.0573 | 862.224 | 0.05720432 | 901.6919
[8 empty] | 0.0573 | 862.188 | 0.05722445 | 901.6833
[8 empty] | 0.0573 | 862.207 | 0.05724587 | 901.726
[8 empty] | 0.0574 | 862.205 | 0.05726794 | 901.7089
[8 empty] | 0.0574 | 862.188 | 0.05729002 | 901.7373
[8 empty] | 0.0574 | 862.295 | 0.05731209 | 901.6066
[8 empty] | 0.0574 | 862.123 | 0.05733221 | 901.4986
[8 empty] | 0.0574 | 862.086 | 0.05735364 | 901.5554
[8 empty] | 0.0575 | 862.216 | 0.05737441 | 901.6038
[8 empty] | 0.0575 | 862.106 | 0.05739454 | 901.5611
[8 empty] | 0.0575 | 862.128 | 0.05741693 | 901.3849
[8 empty] | 0.0575 | 862.125 | 0.05743868 | 901.4787
[8 empty] | 0.0575 | 862.091 | 0.05745978 | 901.4617
[8 empty] | 0.0576 | 862.038 | 0.05748055 | 901.5441
[8 empty] | 0.0576 | 862.077 | 0.05750263 | 901.419
[8 empty] | 0.0576 | 862.026 | 0.05752308 | 901.4759
[8 empty] | 0.0576 | 861.958 | 0.0575432 | 901.4815
[8 empty] | 0.0577 | 861.99 | 0.05756463 | 901.3991
[8 empty] | 0.0577 | 862.018 | 0.05758475 | 901.4133
[8 empty] | 0.0577 | 861.944 | 0.05760747 | 901.4872
[8 empty] | 0.0577 | 861.97 | 0.05763149 | 901.4474
[8 empty] | 0.0577 | 861.975 | 0.05765259 | 901.3423
[8 empty] | 0.0578 | 861.899 | 0.05767369 | 901.4105
[8 empty] | 0.0578 | 861.862 | 0.05769381 | 901.3707
[8 empty] | 0.0578 | 861.916 | 0.05771783 | 901.3337
[8 empty] | 0.0578 | 861.93 | 0.05773893 | 901.3423
[8 empty] | 0.0578 | 861.879 | 0.05775971 | 901.3906
[8 empty] | 0.0579 | 861.749 | 0.05778146 | 901.2627
[8 empty] | 0.0579 | 861.715 | 0.0578032 | 901.3451
[8 empty] | 0.0579 | 861.661 | 0.05782365 | 901.2826
[8 empty] | 0.0579 | 861.709 | 0.05784508 | 901.3536
[8 empty] | 0.058 | 861.633 | 0.05786715 | 901.3536
[8 empty] | 0.058 | 861.585 | 0.0578876 | 901.3508
[8 empty] | 0.058 | 861.503 | 0.05790805 | 901.294
[8 empty] | 0.058 | 861.486 | 0.05793012 | 901.2826
[8 empty] | 0.058 | 861.497 | 0.05795057 | 901.311
[8 empty] | 0.0581 | 861.551 | 0.05797232 | 901.2343
[8 empty] | 0.0581 | 861.523 | 0.05799277 | 901.2172
[8 empty] | 0.0581 | 861.514 | 0.05801289 | 901.2229
[8 empty] | 0.0581 | 861.446 | 0.05803334 | 901.2058
[8 empty] | 0.0582 | 861.526 | 0.05805379 | 901.1575
[8 empty] | 0.0582 | 861.528 | 0.05807392 | 901.1149
[8 empty] | 0.0582 | 861.492 | 0.05809502 | 901.1206
[8 empty] | 0.0582 | 861.435 | 0.05811839 | 901.0779
[8 empty] | 0.0582 | 861.506 | 0.05813884 | 901.0893
[8 empty] | 0.0583 | 861.395 | 0.05815929 | 901.0069
[8 empty] | 0.0583 | 861.483 | 0.05818103 | 901.0296
[8 empty] | 0.0583 | 861.443 | 0.05820246 | 901.0978
[8 empty] | 0.0583 | 861.441 | 0.05822421 | 901.0723
[8 empty] | 0.0583 | 861.412 | 0.05824563 | 901.1064
[8 empty] | 0.0584 | 861.492 | 0.05826932 | 901.0041
[8 empty] | 0.0584 | 861.523 | 0.05828977 | 900.9358
[8 empty] | 0.0584 | 861.483 | 0.05831185 | 900.9017
[8 empty] | 0.0584 | 861.475 | 0.05833424 | 900.896
[8 empty] | 0.0584 | 861.574 | 0.05835502 | 900.8477
[8 empty] | 0.0585 | 861.48 | 0.05837839 | 900.8932
[8 empty] | 0.0585 | 861.52 | 0.05839949 | 900.8619
[8 empty] | 0.0585 | 861.571 | 0.05841961 | 900.7369
[8 empty] | 0.0585 | 861.497 | 0.05844039 | 900.7681
[8 empty] | 0.0586 | 861.446 | 0.05846149 | 900.7255
[8 empty] | 0.0586 | 861.463 | 0.05848194 | 900.7141
[8 empty] | 0.0586 | 861.5 | 0.05850303 | 900.8193
[8 empty] | 0.0586 | 861.492 | 0.05852348 | 900.7113
[8 empty] | 0.0586 | 861.523 | 0.05854426 | 900.6971
[8 empty] | 0.0587 | 861.517 | 0.05856568 | 900.609
[8 empty] | 0.0587 | 861.613 | 0.05858581 | 900.5123
[8 empty] | 0.0587 | 861.554 | 0.05860658 | 900.6687
[8 empty] | 0.0587 | 861.684 | 0.05862671 | 900.4896
[8 empty] | 0.0588 | 861.625 | 0.05864683 | 900.3901
[8 empty] | 0.0588 | 861.585 | 0.05866825 | 900.3248
[8 empty] | 0.0588 | 861.656 | 0.05868968 | 900.3702
[8 empty] | 0.0588 | 861.63 | 0.05871078 | 900.3248
[8 empty] | 0.0588 | 861.659 | 0.05873739 | 900.2622
[8 empty] | 0.0589 | 861.523 | 0.05875914 | 900.2679
[8 empty] | 0.0589 | 861.633 | 0.05877959 | 900.2082
[8 empty] | 0.0589 | 861.557 | 0.05880036 | 900.1343
[8 empty] | 0.0589 | 861.543 | 0.05882114 | 900.1457
[8 empty] | 0.0589 | 861.633 | 0.05884256 | 900.1372
[8 empty] | 0.059 | 861.625 | 0.05886301 | 900.0974
[8 empty] | 0.059 | 861.429 | 0.05888444 | 900.0206
[8 empty] | 0.059 | 861.568 | 0.05890488 | 899.8956
[8 empty] | 0.059 | 861.568 | 0.05892501 | 900.0036
[8 empty] | 0.0591 | 861.605 | 0.05894611 | 899.9865
[8 empty] | 0.0591 | 861.506 | 0.05896721 | 899.978
[8 empty] | 0.0591 | 861.446 | 0.05898896 | 899.9098
[8 empty] | 0.0591 | 861.412 | 0.05901038 | 899.9212
[8 empty] | 0.0591 | 861.458 | 0.0590305 | 899.8245
[8 empty] | 0.0592 | 861.472 | 0.05905128 | 899.8728
[8 empty] | 0.0592 | 861.407 | 0.05907432 | 899.7336
[8 empty] | 0.0592 | 861.378 | 0.05909542 | 899.8331
[8 empty] | 0.0592 | 861.333 | 0.05911717 | 899.816
[8 empty] | 0.0593 | 861.342 | 0.05913989 | 899.8444
[8 empty] | 0.0593 | 861.344 | 0.05916099 | 899.8672
[8 empty] | 0.0593 | 861.223 | 0.05918306 | 899.7989
[8 empty] | 0.0593 | 861.294 | 0.05920449 | 899.7393
[8 empty] | 0.0593 | 861.248 | 0.05922526 | 899.7592
[8 empty] | 0.0594 | 861.325 | 0.05924669 | 899.8274
[8 empty] | 0.0594 | 861.353 | 0.05926746 | 899.7961
[8 empty] | 0.0594 | 861.342 | 0.05928856 | 899.8046
[8 empty] | 0.0594 | 861.308 | 0.05930966 | 899.7904
[8 empty] | 0.0594 | 861.282 | 0.05933433 | 899.8018
[8 empty] | 0.0595 | 861.203 | 0.05935607 | 899.8188
[8 empty] | 0.0595 | 861.237 | 0.05937652 | 899.8331
[8 empty] | 0.0595 | 861.138 | 0.0593986 | 899.8217
[8 empty] | 0.0595 | 861.078 | 0.05942067 | 899.7933
[8 empty] | 0.0596 | 861.104 | 0.05944112 | 899.8331
[8 empty] | 0.0596 | 861.07 | 0.05946254 | 899.7961
[8 empty] | 0.0596 | 861.019 | 0.05948299 | 899.7165
[8 empty] | 0.0596 | 861.087 | 0.05950344 | 899.8217
[8 empty] | 0.0596 | 860.968 | 0.05952551 | 899.8359
[8 empty] | 0.0597 | 861.028 | 0.05954824 | 899.87
[8 empty] | 0.0597 | 861.039 | 0.05957128 | 899.7535
[8 empty] | 0.0597 | 861.019 | 0.059594 | 899.7449
[8 empty] | 0.0597 | 860.892 | 0.05961575 | 899.6881
[8 empty] | 0.0597 | 860.903 | 0.05963718 | 899.7705
[8 empty] | 0.0598 | 860.685 | 0.05965892 | 899.7108
[8 empty] | 0.0598 | 860.849 | 0.0596797 | 899.7961
[8 empty] | 0.0598 | 860.875 | 0.05970047 | 899.7819
[8 empty] | 0.0598 | 860.804 | 0.05972189 | 899.6824
[8 empty] | 0.0599 | 860.812 | 0.05974202 | 899.7449
[8 empty] | 0.0599 | 860.773 | 0.05976247 | 899.6995
[8 empty] | 0.0599 | 860.821 | 0.05978292 | 899.7307
[8 empty] | 0.0599 | 860.677 | 0.05980402 | 899.6625
[8 empty] | 0.0599 | 860.696 | 0.05982479 | 899.617
[8 empty] | 0.06 | 860.73 | 0.05984492 | 899.5687
[8 empty] | 0.06 | 860.679 | 0.05986634 | 899.6085
[8 empty] | 0.06 | 860.781 | 0.05988711 | 899.6057
[8 empty] | 0.06 | 860.787 | 0.05990724 | 899.617
[8 empty] | 0.06 | 860.835 | 0.05992964 | 899.4721
[8 empty] | 0.0601 | 860.779 | 0.05995106 | 899.3897
[8 empty] | 0.0601 | 860.81 | 0.05997281 | 899.3527
[8 empty] | 0.0601 | 860.863 | 0.05999488 | 899.384
[8 empty] | 0.0601 | 860.903 | 0.06001663 | 899.3868
[8 empty] | 0.0602 | 860.869 | 0.06003708 | 899.3499
[8 empty] | 0.0602 | 860.889 | 0.0600572 | 899.2532
[8 empty] | 0.0602 | 860.909 | 0.0600796 | 899.1737
[8 empty] | 0.0602 | 860.906 | 0.06010037 | 899.2504
[8 empty] | 0.0602 | 860.897 | 0.06012245 | 899.2476
[8 empty] | 0.0603 | 860.897 | 0.06014257 | 899.1225
[8 empty] | 0.0603 | 860.934 | 0.06016302 | 899.1111
[8 empty] | 0.0603 | 860.999 | 0.06018315 | 899.0827
[8 empty] | 0.0603 | 860.934 | 0.06020392 | 899.0685
[8 empty] | 0.0603 | 860.957 | 0.06022437 | 898.952
[8 empty] | 0.0604 | 860.991 | 0.06024482 | 898.9378
[8 empty] | 0.0604 | 860.931 | 0.06026592 | 898.8695
[8 empty] | 0.0604 | 860.88 | 0.06028637 | 898.8326
[8 empty] | 0.0604 | 860.852 | 0.06031104 | 898.8809
[8 empty] | 0.0605 | 860.869 | 0.06033116 | 898.7246
[8 empty] | 0.0605 | 860.9 | 0.06035226 | 898.7161
[8 empty] | 0.0605 | 860.945 | 0.06037239 | 898.7445
[8 empty] | 0.0605 | 860.861 | 0.06039413 | 898.6677
[8 empty] | 0.0605 | 860.77 | 0.06041458 | 898.5825
[8 empty] | 0.0606 | 860.872 | 0.06043666 | 898.4546
[8 empty] | 0.0606 | 860.796 | 0.06045776 | 898.5853
[8 empty] | 0.0606 | 860.878 | 0.0604795 | 898.4119
[8 empty] | 0.0606 | 860.968 | 0.06050125 | 898.4119
[8 empty] | 0.0607 | 860.88 | 0.06052235 | 898.3579
[8 empty] | 0.0607 | 860.906 | 0.06054572 | 898.3437
[8 empty] | 0.0607 | 860.858 | 0.06056812 | 898.2954
[8 empty] | 0.0607 | 860.861 | 0.06058889 | 898.3153
[8 empty] | 0.0607 | 860.903 | 0.06060902 | 898.3579
[8 empty] | 0.0608 | 860.895 | 0.06063109 | 898.2244
[8 empty] | 0.0608 | 860.914 | 0.06065284 | 898.2698
[8 empty] | 0.0608 | 860.883 | 0.06067556 | 898.3466
[8 empty] | 0.0608 | 860.804 | 0.06069796 | 898.2528
[8 empty] | 0.0608 | 860.787 | 0.06072133 | 898.321
[8 empty] | 0.0609 | 860.73 | 0.0607447 | 898.4006
[8 empty] | 0.0609 | 860.773 | 0.06076645 | 898.3579
[8 empty] | 0.0609 | 860.609 | 0.06078657 | 898.3608
[8 empty] | 0.0609 | 860.657 | 0.060808 | 898.3778
[8 empty] | 0.061 | 860.637 | 0.06082812 | 898.3977
[8 empty] | 0.061 | 860.719 | 0.06085279 | 898.3324
[8 empty] | 0.061 | 860.668 | 0.06087356 | 898.3096
[8 empty] | 0.061 | 860.589 | 0.06089434 | 898.3494
[8 empty] | 0.061 | 860.6 | 0.06091479 | 898.3437
[8 empty] | 0.0611 | 860.583 | 0.06093491 | 898.3437
[8 empty] | 0.0611 | 860.592 | 0.06095569 | 898.3608
[8 empty] | 0.0611 | 860.391 | 0.06097808 | 898.2613
[8 empty] | 0.0611 | 860.496 | 0.06099918 | 898.2585
[8 empty] | 0.0611 | 860.439 | 0.0610219 | 898.3153
[8 empty] | 0.0612 | 860.317 | 0.06104333 | 898.3238
[8 empty] | 0.0612 | 860.292 | 0.06106345 | 898.3238
[8 empty] | 0.0612 | 860.278 | 0.06108553 | 898.3125
[8 empty] | 0.0612 | 860.272 | 0.06110727 | 898.3125
[8 empty] | 0.0613 | 860.21 | 0.0611287 | 898.2045
[8 empty] | 0.0613 | 860.258 | 0.06114882 | 898.2101
[8 empty] | 0.0613 | 860.012 | 0.06117089 | 898.2215
[8 empty] | 0.0613 | 860.21 | 0.06119232 | 898.2158
[8 empty] | 0.0613 | 860.167 | 0.06121471 | 898.122
[8 empty] | 0.0614 | 860.201 | 0.06123776 | 898.1789
[8 empty] | 0.0614 | 860.009 | 0.06125789 | 898.1647
[8 empty] | 0.0614 | 860.034 | 0.06127899 | 898.1704
[8 empty] | 0.0614 | 860.071 | 0.06129911 | 898.1306
[8 empty] | 0.0614 | 859.966 | 0.06132021 | 898.1817
[8 empty] | 0.0615 | 859.995 | 0.06134358 | 898.1362
[8 empty] | 0.0615 | 860.006 | 0.06136598 | 898.1078
[8 empty] | 0.0615 | 859.983 | 0.0613874 | 898.0766
[8 empty] | 0.0615 | 859.983 | 0.06140785 | 898.0083
[8 empty] | 0.0616 | 860.009 | 0.06143122 | 898.0425
[8 empty] | 0.0616 | 859.964 | 0.06145264 | 897.9885
[8 empty] | 0.0616 | 860.009 | 0.06147537 | 897.9856
[8 empty] | 0.0616 | 859.986 | 0.06149549 | 897.9515
[8 empty] | 0.0616 | 860.015 | 0.06151627 | 897.906
[8 empty] | 0.0617 | 859.964 | 0.06153801 | 897.9487
[8 empty] | 0.0617 | 860.046 | 0.06156268 | 897.8264
[8 empty] | 0.0617 | 860.139 | 0.06158313 | 897.852
[8 empty] | 0.0617 | 860.08 | 0.06160358 | 897.8264
[8 empty] | 0.0617 | 860.051 | 0.06162663 | 897.8151
[8 empty] | 0.0618 | 860.029 | 0.06164708 | 897.6445
[8 empty] | 0.0618 | 860.068 | 0.06166947 | 897.7412
[8 empty] | 0.0618 | 860.037 | 0.06169025 | 897.6815
[8 empty] | 0.0618 | 860.063 | 0.06171394 | 897.69
[8 empty] | 0.0618 | 860.029 | 0.06173602 | 897.6872
[8 empty] | 0.0619 | 859.969 | 0.06175679 | 897.4825
[8 empty] | 0.0619 | 859.981 | 0.06177724 | 897.5138
[8 empty] | 0.0619 | 860.006 | 0.06179737 | 897.4825
[8 empty] | 0.0619 | 860.043 | 0.06182074 | 897.4769
[8 empty] | 0.062 | 860.074 | 0.06184216 | 897.4655
[8 empty] | 0.062 | 860.06 | 0.06186456 | 897.3347
[8 empty] | 0.062 | 860.139 | 0.06188468 | 897.3575
[8 empty] | 0.062 | 860.193 | 0.06190611 | 897.2637
[8 empty] | 0.062 | 860.125 | 0.06192688 | 897.1415
[8 empty] | 0.0621 | 860.006 | 0.06194733 | 897.1358
[8 empty] | 0.0621 | 860.187 | 0.06196778 | 897.1187
[8 empty] | 0.0621 | 860.133 | 0.06199018 | 897.0477
[8 empty] | 0.0621 | 860.133 | 0.06201128 | 897.0505
[8 empty] | 0.0621 | 860.165 | 0.0620327 | 897.0477
[8 empty] | 0.0622 | 860.159 | 0.0620538 | 896.9084
[8 empty] | 0.0622 | 860.204 | 0.06207522 | 896.9226
[8 empty] | 0.0622 | 860.145 | 0.06209957 | 896.8402
[8 empty] | 0.0622 | 860.187 | 0.06211969 | 896.88
[8 empty] | 0.0623 | 860.181 | 0.06214144 | 896.88
[8 empty] | 0.0623 | 860.088 | 0.06216156 | 896.8374
[8 empty] | 0.0623 | 860.116 | 0.06218266 | 896.7691
[8 empty] | 0.0623 | 860.077 | 0.06220538 | 896.6441
[8 empty] | 0.0623 | 860.122 | 0.06222713 | 896.7635
[8 empty] | 0.0624 | 860.159 | 0.06224726 | 896.7436
[8 empty] | 0.0624 | 860.179 | 0.06226771 | 896.6952
[8 empty] | 0.0624 | 860.06 | 0.06228783 | 896.6555
[8 empty] | 0.0624 | 860.063 | 0.06230796 | 896.6611
[8 empty] | 0.0625 | 860.074 | 0.06232873 | 896.7208
[8 empty] | 0.0625 | 860.097 | 0.06235015 | 896.6697
[8 empty] | 0.0625 | 860.099 | 0.06237353 | 896.7265
[8 empty] | 0.0625 | 860.017 | 0.06239495 | 896.6611
[8 empty] | 0.0625 | 859.966 | 0.06241735 | 896.5418
[8 empty] | 0.0626 | 860.023 | 0.06243844 | 896.6725
[8 empty] | 0.0626 | 859.981 | 0.06246117 | 896.6469
[8 empty] | 0.0626 | 859.978 | 0.06248226 | 896.6157
[8 empty] | 0.0626 | 860.02 | 0.06250336 | 896.6071
[8 empty] | 0.0626 | 859.978 | 0.06252641 | 896.5872
[8 empty] | 0.0627 | 859.966 | 0.06254718 | 896.6441
[8 empty] | 0.0627 | 859.918 | 0.06256763 | 896.5986
[8 empty] | 0.0627 | 859.927 | 0.06258841 | 896.5389
[8 empty] | 0.0627 | 859.87 | 0.06260886 | 896.556
[8 empty] | 0.0628 | 859.89 | 0.06263093 | 896.6697
[8 empty] | 0.0628 | 859.856 | 0.06265268 | 896.627
[8 empty] | 0.0628 | 859.848 | 0.0626767 | 896.6299
[8 empty] | 0.0628 | 859.689 | 0.06269682 | 896.5759
[8 empty] | 0.0628 | 859.774 | 0.06271695 | 896.6725
[8 empty] | 0.0629 | 859.703 | 0.06273805 | 896.6753
[8 empty] | 0.0629 | 859.661 | 0.06276207 | 896.6242
[8 empty] | 0.0629 | 859.678 | 0.06278317 | 896.61
[8 empty] | 0.0629 | 859.565 | 0.06280426 | 896.6469
[8 empty] | 0.0629 | 859.548 | 0.06282504 | 896.5332
[8 empty] | 0.063 | 859.683 | 0.06284776 | 896.556
[8 empty] | 0.063 | 859.576 | 0.06287048 | 896.5332
[8 empty] | 0.063 | 859.579 | 0.0628932 | 896.4764
[8 empty] | 0.063 | 859.556 | 0.06291365 | 896.4508
[8 empty] | 0.0631 | 859.635 | 0.06293378 | 896.4792
[8 empty] | 0.0631 | 859.505 | 0.0629539 | 896.4764
[8 empty] | 0.0631 | 859.542 | 0.062975 | 896.3911
[8 empty] | 0.0631 | 859.46 | 0.06299643 | 896.4167
[8 empty] | 0.0631 | 859.46 | 0.06301915 | 896.3542
[8 empty] | 0.0632 | 859.531 | 0.0630409 | 896.3229
[8 empty] | 0.0632 | 859.403 | 0.06306102 | 896.286
[8 empty] | 0.0632 | 859.429 | 0.06308147 | 896.2149
[8 empty] | 0.0632 | 859.449 | 0.0631016 | 896.178
[8 empty] | 0.0632 | 859.471 | 0.06312367 | 896.1069
[8 empty] | 0.0633 | 859.443 | 0.06314704 | 896.087
[8 empty] | 0.0633 | 859.567 | 0.06316749 | 896.1836
[8 empty] | 0.0633 | 859.517 | 0.06318891 | 896.0643
[8 empty] | 0.0633 | 859.488 | 0.06321131 | 895.9477
[8 empty] | 0.0634 | 859.432 | 0.06323273 | 896.0813
[8 empty] | 0.0634 | 859.55 | 0.06325448 | 895.9591
[8 empty] | 0.0634 | 859.565 | 0.06327461 | 895.9392
[8 empty] | 0.0634 | 859.485 | 0.06329506 | 895.9904
[8 empty] | 0.0634 | 859.477 | 0.0633155 | 895.9705
[8 empty] | 0.0635 | 859.474 | 0.0633366 | 895.9364
[8 empty] | 0.0635 | 859.542 | 0.06335803 | 895.9222
[8 empty] | 0.0635 | 859.46 | 0.06337913 | 895.9079
[8 empty] | 0.0635 | 859.528 | 0.06339958 | 895.8369
[8 empty] | 0.0635 | 859.545 | 0.063421 | 895.6806
[8 empty] | 0.0636 | 859.415 | 0.0634421 | 895.7005
[8 empty] | 0.0636 | 859.587 | 0.0634632 | 895.726
[8 empty] | 0.0636 | 859.55 | 0.06348462 | 895.6806
[8 empty] | 0.0636 | 859.474 | 0.06350734 | 895.6038
[8 empty] | 0.0636 | 859.548 | 0.06352844 | 895.5925
[8 empty] | 0.0637 | 859.471 | 0.06354954 | 895.5981
[8 empty] | 0.0637 | 859.5 | 0.06356966 | 895.564
[8 empty] | 0.0637 | 859.42 | 0.06359011 | 895.4759
[8 empty] | 0.0637 | 859.463 | 0.06361121 | 895.4816
[8 empty] | 0.0638 | 859.446 | 0.06363134 | 895.4901
[8 empty] | 0.0638 | 859.401 | 0.06365438 | 895.4418
[8 empty] | 0.0638 | 859.367 | 0.06367711 | 895.4219
[8 empty] | 0.0638 | 859.301 | 0.06369853 | 895.2969
[8 empty] | 0.0638 | 859.426 | 0.06372028 | 895.2656
[8 empty] | 0.0639 | 859.338 | 0.06374073 | 895.2827
[8 empty] | 0.0639 | 859.392 | 0.0637615 | 895.1775
[8 empty] | 0.0639 | 859.367 | 0.06378227 | 895.0894
[8 empty] | 0.0639 | 859.395 | 0.06380272 | 895.061
[8 empty] | 0.0639 | 859.398 | 0.06382415 | 895.0439
[8 empty] | 0.064 | 859.355 | 0.06384719 | 894.9842
[8 empty] | 0.064 | 859.361 | 0.06386959 | 894.916
[8 empty] | 0.064 | 859.318 | 0.06389101 | 894.9387
[8 empty] | 0.064 | 859.355 | 0.06391244 | 894.9672
[8 empty] | 0.0641 | 859.304 | 0.06393516 | 894.9842
[8 empty] | 0.0641 | 859.205 | 0.06395788 | 894.9729
[8 empty] | 0.0641 | 859.347 | 0.06397866 | 895.0894
[8 empty] | 0.0641 | 859.168 | 0.06399943 | 895.0581
[8 empty] | 0.0641 | 859.228 | 0.06401955 | 895.1405
[8 empty] | 0.0642 | 859.259 | 0.0640413 | 895.1462
[8 empty] | 0.0642 | 859.174 | 0.06406143 | 895.0638
[8 empty] | 0.0642 | 859.222 | 0.06408253 | 895.1064
[8 empty] | 0.0642 | 859.123 | 0.06410265 | 895.1093
[8 empty] | 0.0642 | 859.132 | 0.06412375 | 895.1235
[8 empty] | 0.0643 | 859.174 | 0.06414582 | 895.1917
[8 empty] | 0.0643 | 859.231 | 0.0641666 | 895.1548
[8 empty] | 0.0643 | 859.152 | 0.06418672 | 895.1462
[8 empty] | 0.0643 | 858.925 | 0.06420847 | 895.1349
[8 empty] | 0.0644 | 859.069 | 0.06422989 | 895.1263
[8 empty] | 0.0644 | 858.982 | 0.06425034 | 895.1491
[8 empty] | 0.0644 | 858.979 | 0.06427209 | 895.0951
[8 empty] | 0.0644 | 859.01 | 0.06429709 | 895.2116
[8 empty] | 0.0644 | 858.883 | 0.06432208 | 895.1775
[8 empty] | 0.0645 | 858.886 | 0.06434448 | 895.0524
[8 empty] | 0.0645 | 858.843 | 0.0643659 | 895.0496
[8 empty] | 0.0645 | 858.798 | 0.06438667 | 895.0212
[8 empty] | 0.0645 | 858.758 | 0.06440712 | 895.0041
[8 empty] | 0.0645 | 858.795 | 0.06442725 | 895.0098
[8 empty] | 0.0646 | 858.741 | 0.06444802 | 894.9046
[8 empty] | 0.0646 | 858.73 | 0.06446847 | 894.9245
[8 empty] | 0.0646 | 858.77 | 0.06448892 | 894.8961
[8 empty] | 0.0646 | 858.77 | 0.06451099 | 894.8904
[8 empty] | 0.0647 | 858.724 | 0.06453242 | 894.8791
[8 empty] | 0.0647 | 858.721 | 0.06455611 | 894.808
[8 empty] | 0.0647 | 858.696 | 0.06457786 | 894.8393
[8 empty] | 0.0647 | 858.704 | 0.06459896 | 894.8393
[8 empty] | 0.0647 | 858.645 | 0.06461908 | 894.8819
[8 empty] | 0.0648 | 858.583 | 0.06463953 | 894.8478
[8 empty] | 0.0648 | 858.631 | 0.06465966 | 894.845
[8 empty] | 0.0648 | 858.605 | 0.06467978 | 894.8592
[8 empty] | 0.0648 | 858.586 | 0.06470088 | 894.7881
[8 empty] | 0.0649 | 858.549 | 0.06472296 | 894.8393
[8 empty] | 0.0649 | 858.628 | 0.06474373 | 894.7881
[8 empty] | 0.0649 | 858.571 | 0.06476418 | 894.7114
[8 empty] | 0.0649 | 858.611 | 0.06478528 | 894.5863
[8 empty] | 0.0649 | 858.571 | 0.0648067 | 894.6488
[8 empty] | 0.065 | 858.594 | 0.06482748 | 894.5778
[8 empty] | 0.065 | 858.648 | 0.06484793 | 894.6005
[8 empty] | 0.065 | 858.631 | 0.0648687 | 894.5323
[8 empty] | 0.065 | 858.659 | 0.06489207 | 894.4385
[8 empty] | 0.065 | 858.512 | 0.06491447 | 894.4271
[8 empty] | 0.0651 | 858.617 | 0.06493557 | 894.4186
[8 empty] | 0.0651 | 858.665 | 0.06495667 | 894.4016
[8 empty] | 0.0651 | 858.58 | 0.06497744 | 894.2424
[8 empty] | 0.0651 | 858.673 | 0.06499984 | 894.3675
[8 empty] | 0.0652 | 858.617 | 0.06502029 | 894.1799
[8 empty] | 0.0652 | 858.591 | 0.06504106 | 894.1628
[8 empty] | 0.0652 | 858.58 | 0.06506378 | 894.1145
[8 empty] | 0.0652 | 858.631 | 0.06508521 | 894.0491
[8 empty] | 0.0652 | 858.713 | 0.06510793 | 893.9411
[8 empty] | 0.0653 | 858.696 | 0.0651287 | 893.9866
[8 empty] | 0.0653 | 858.687 | 0.06515142 | 893.8957
[8 empty] | 0.0653 | 858.682 | 0.0651735 | 893.8388
[8 empty] | 0.0653 | 858.679 | 0.06519362 | 893.8473
[8 empty] | 0.0653 | 858.639 | 0.06521472 | 893.7422
[8 empty] | 0.0654 | 858.639 | 0.06523647 | 893.7734
[8 empty] | 0.0654 | 858.521 | 0.06525822 | 893.6796
[8 empty] | 0.0654 | 858.631 | 0.06528159 | 893.6825
[8 empty] | 0.0654 | 858.552 | 0.06530269 | 893.6086
[8 empty] | 0.0654 | 858.614 | 0.06532443 | 893.6683
[8 empty] | 0.0655 | 858.605 | 0.06534456 | 893.5318
[8 empty] | 0.0655 | 858.571 | 0.06536598 | 893.4409
[8 empty] | 0.0655 | 858.509 | 0.06538676 | 893.5034
[8 empty] | 0.0655 | 858.588 | 0.06540688 | 893.4778
[8 empty] | 0.0656 | 858.634 | 0.06542766 | 893.3954
[8 empty] | 0.0656 | 858.656 | 0.0654481 | 893.4835
[8 empty] | 0.0656 | 858.631 | 0.06546823 | 893.4381
[8 empty] | 0.0656 | 858.656 | 0.06548835 | 893.421
[8 empty] | 0.0656 | 858.518 | 0.06550913 | 893.4295
[8 empty] | 0.0657 | 858.625 | 0.06552925 | 893.4494
[8 empty] | 0.0657 | 858.563 | 0.06554938 | 893.4267
[8 empty] | 0.0657 | 858.634 | 0.0655721 | 893.4238
[8 empty] | 0.0657 | 858.535 | 0.06559385 | 893.4722
[8 empty] | 0.0658 | 858.526 | 0.0656143 | 893.3983
[8 empty] | 0.0658 | 858.501 | 0.06563442 | 893.3727
[8 empty] | 0.0658 | 858.339 | 0.06565552 | 893.4153
[8 empty] | 0.0658 | 858.362 | 0.06567759 | 893.4238
[8 empty] | 0.0658 | 858.458 | 0.06569869 | 893.4579
[8 empty] | 0.0659 | 858.458 | 0.06572012 | 893.3556
[8 empty] | 0.0659 | 858.311 | 0.06574284 | 893.3897
[8 empty] | 0.0659 | 858.416 | 0.06576394 | 893.4295
[8 empty] | 0.0659 | 858.407 | 0.06578796 | 893.3499
[8 empty] | 0.0659 | 858.331 | 0.06580841 | 893.3698
[8 empty] | 0.066 | 858.348 | 0.06583113 | 893.421
[8 empty] | 0.066 | 858.337 | 0.06585288 | 893.3642
[8 empty] | 0.066 | 858.206 | 0.065873 | 893.3471
[8 empty] | 0.066 | 858.215 | 0.0658941 | 893.4523
[8 empty] | 0.066 | 858.283 | 0.06591455 | 893.3244
[8 empty] | 0.0661 | 858.226 | 0.0659376 | 893.3869
[8 empty] | 0.0661 | 858.221 | 0.06595837 | 893.313
[8 empty] | 0.0661 | 858.209 | 0.06598142 | 893.3556
[8 empty] | 0.0661 | 858.105 | 0.06600317 | 893.367
[8 empty] | 0.0662 | 858.062 | 0.06602524 | 893.3414
[8 empty] | 0.0662 | 857.991 | 0.06604536 | 893.3784
[8 empty] | 0.0662 | 857.997 | 0.06606841 | 893.2874
[8 empty] | 0.0662 | 857.901 | 0.06608983 | 893.2021
[8 empty] | 0.0662 | 857.805 | 0.06611093 | 893.205
[8 empty] | 0.0663 | 857.895 | 0.06613398 | 893.2505
[8 empty] | 0.0663 | 857.87 | 0.06615605 | 893.2192
[8 empty] | 0.0663 | 857.731 | 0.06617682 | 893.1112
[8 empty] | 0.0663 | 857.816 | 0.06619857 | 893.1766
[8 empty] | 0.0663 | 857.72 | 0.06622097 | 893.1481
[8 empty] | 0.0664 | 857.706 | 0.06624174 | 893.0828
[8 empty] | 0.0664 | 857.72 | 0.06626187 | 893.0856
[8 empty] | 0.0664 | 857.723 | 0.06628199 | 893.0572
[8 empty] | 0.0664 | 857.759 | 0.06630504 | 893.0174
[8 empty] | 0.0665 | 857.669 | 0.06632646 | 892.9975
[8 empty] | 0.0665 | 857.683 | 0.06634659 | 892.9435
[8 empty] | 0.0665 | 857.751 | 0.06636801 | 892.898
[8 empty] | 0.0665 | 857.697 | 0.06638814 | 892.8128
[8 empty] | 0.0665 | 857.723 | 0.06641151 | 892.7843
[8 empty] | 0.0666 | 857.796 | 0.06643163 | 892.7616
[8 empty] | 0.0666 | 857.79 | 0.06645273 | 892.7389
[8 empty] | 0.0666 | 857.805 | 0.0664748 | 892.8014
[8 empty] | 0.0666 | 857.807 | 0.06649623 | 892.8014
[8 empty] | 0.0666 | 857.918 | 0.06651668 | 892.7104
[8 empty] | 0.0667 | 857.901 | 0.06653843 | 892.7076
[8 empty] | 0.0667 | 857.892 | 0.06656017 | 892.7019
[8 empty] | 0.0667 | 857.935 | 0.06658225 | 892.6167
[8 empty] | 0.0667 | 857.873 | 0.06660464 | 892.6422
[8 empty] | 0.0667 | 857.81 | 0.06662509 | 892.5854
[8 empty] | 0.0668 | 857.771 | 0.06664619 | 892.5712
[8 empty] | 0.0668 | 857.856 | 0.06666729 | 892.4632
[8 empty] | 0.0668 | 857.878 | 0.06669066 | 892.4461
[8 empty] | 0.0668 | 857.841 | 0.06671208 | 892.4205
[8 empty] | 0.0668 | 857.853 | 0.06673221 | 892.4092
[8 empty] | 0.0669 | 857.929 | 0.06675331 | 892.3438
[8 empty] | 0.0669 | 857.864 | 0.06677765 | 892.2358
[8 empty] | 0.0669 | 857.85 | 0.0667981 | 892.2784
[8 empty] | 0.0669 | 857.796 | 0.06681985 | 892.2187
[8 empty] | 0.067 | 857.853 | 0.06684355 | 892.1789
[8 empty] | 0.067 | 857.847 | 0.06686464 | 892.0397
[8 empty] | 0.067 | 857.878 | 0.06688607 | 892.0567
[8 empty] | 0.067 | 857.824 | 0.06690717 | 891.9772
[8 empty] | 0.067 | 857.844 | 0.06692729 | 891.9914
[8 empty] | 0.0671 | 857.819 | 0.06694807 | 892.0113
[8 empty] | 0.0671 | 857.771 | 0.06696884 | 891.889
[8 empty] | 0.0671 | 857.819 | 0.06699221 | 891.8038
[8 empty] | 0.0671 | 857.754 | 0.06701396 | 891.8009
[8 empty] | 0.0671 | 857.779 | 0.06703408 | 891.8294
[8 empty] | 0.0672 | 857.805 | 0.06705486 | 891.7725
[8 empty] | 0.0672 | 857.757 | 0.06707596 | 891.7356
[8 empty] | 0.0672 | 857.904 | 0.06709641 | 891.6872
[8 empty] | 0.0672 | 857.757 | 0.06711783 | 891.7356
[8 empty] | 0.0673 | 857.663 | 0.06713925 | 891.7242
[8 empty] | 0.0673 | 857.776 | 0.06715938 | 891.7214
[8 empty] | 0.0673 | 857.816 | 0.06718048 | 891.6673
[8 empty] | 0.0673 | 857.734 | 0.06720223 | 891.7299
[8 empty] | 0.0673 | 857.83 | 0.06722235 | 891.673
[8 empty] | 0.0674 | 857.643 | 0.0672441 | 891.6446
[8 empty] | 0.0674 | 857.641 | 0.06726455 | 891.7015
[8 empty] | 0.0674 | 857.609 | 0.06728662 | 891.565
[8 empty] | 0.0674 | 857.601 | 0.06730869 | 891.619
[8 empty] | 0.0675 | 857.635 | 0.06733077 | 891.5196
[8 empty] | 0.0675 | 857.57 | 0.06735122 | 891.5366
[8 empty] | 0.0675 | 857.547 | 0.06737361 | 891.5679
[8 empty] | 0.0675 | 857.669 | 0.06739504 | 891.5423
[8 empty] | 0.0675 | 857.581 | 0.06741581 | 891.4144
[8 empty] | 0.0676 | 857.51 | 0.06743691 | 891.4712
[8 empty] | 0.0676 | 857.541 | 0.06745703 | 891.4656
[8 empty] | 0.0676 | 857.57 | 0.06747813 | 891.5252
[8 empty] | 0.0676 | 857.508 | 0.06749891 | 891.4314
[8 empty] | 0.0676 | 857.389 | 0.0675213 | 891.5537
[8 empty] | 0.0677 | 857.36 | 0.06754143 | 891.5849
[8 empty] | 0.0677 | 857.343 | 0.0675635 | 891.511
[8 empty] | 0.0677 | 857.321 | 0.06758655 | 891.5196
[8 empty] | 0.0677 | 857.375 | 0.06760667 | 891.4542
[8 empty] | 0.0677 | 857.261 | 0.06762939 | 891.4201
[8 empty] | 0.0678 | 857.21 | 0.06765341 | 891.4656
[8 empty] | 0.0678 | 857.205 | 0.06767419 | 891.4457
[8 empty] | 0.0678 | 857.196 | 0.06769594 | 891.3291
[8 empty] | 0.0678 | 857.219 | 0.06771606 | 891.3178
[8 empty] | 0.0679 | 857.176 | 0.06773813 | 891.2467
[8 empty] | 0.0679 | 857.151 | 0.06775988 | 891.3121
[8 empty] | 0.0679 | 857.185 | 0.06778066 | 891.2296
[8 empty] | 0.0679 | 857.117 | 0.06780078 | 891.2041
[8 empty] | 0.0679 | 857.176 | 0.06782383 | 891.2211
[8 empty] | 0.068 | 856.99 | 0.06784525 | 891.2211
[8 empty] | 0.068 | 857.126 | 0.067867 | 891.1614
[8 empty] | 0.068 | 857.148 | 0.06788712 | 891.1529
[8 empty] | 0.068 | 857.072 | 0.0679079 | 891.1842
[8 empty] | 0.068 | 857.026 | 0.067929 | 891.2069
[8 empty] | 0.0681 | 857.043 | 0.06794912 | 891.1614
[8 empty] | 0.0681 | 857.026 | 0.06797119 | 891.1756
[8 empty] | 0.0681 | 856.947 | 0.06799164 | 891.1074
[8 empty] | 0.0681 | 857.001 | 0.06801307 | 891.0165
[8 empty] | 0.0682 | 856.981 | 0.06803352 | 890.8744
[8 empty] | 0.0682 | 856.99 | 0.06805527 | 890.9454
[8 empty] | 0.0682 | 856.984 | 0.06807766 | 890.8943
[8 empty] | 0.0682 | 857.058 | 0.06809779 | 890.8829
[8 empty] | 0.0682 | 857.035 | 0.06811791 | 890.755
[8 empty] | 0.0683 | 857.035 | 0.06813934 | 890.7578
[8 empty] | 0.0683 | 857.1 | 0.06816141 | 890.6953
[8 empty] | 0.0683 | 857.032 | 0.06818283 | 890.6584
[8 empty] | 0.0683 | 856.953 | 0.06820588 | 890.6356
[8 empty] | 0.0683 | 857.012 | 0.06822795 | 890.593
[8 empty] | 0.0684 | 857.049 | 0.06824905 | 890.5788
[8 empty] | 0.0684 | 857.026 | 0.06827047 | 890.4622
[8 empty] | 0.0684 | 856.995 | 0.06829384 | 890.3713
[8 empty] | 0.0684 | 857.043 | 0.06831494 | 890.3542
[8 empty] | 0.0684 | 857.046 | 0.06833669 | 890.2775
[8 empty] | 0.0685 | 856.998 | 0.06835844 | 890.2604
[8 empty] | 0.0685 | 857.049 | 0.06837889 | 890.2235
[8 empty] | 0.0685 | 856.99 | 0.06839901 | 890.2434
[8 empty] | 0.0685 | 857.106 | 0.06842271 | 890.1581
[8 empty] | 0.0686 | 857.151 | 0.06844348 | 890.0899
[8 empty] | 0.0686 | 857.026 | 0.06846458 | 890.0615
[8 empty] | 0.0686 | 857.097 | 0.06848503 | 890.0473
[8 empty] | 0.0686 | 857.089 | 0.06850775 | 889.9933
[8 empty] | 0.0686 | 857.131 | 0.0685295 | 890.0075
[8 empty] | 0.0687 | 857.046 | 0.0685506 | 889.9279
[8 empty] | 0.0687 | 856.908 | 0.06857072 | 889.9393
[8 empty] | 0.0687 | 857.137 | 0.06859312 | 889.8682
[8 empty] | 0.0687 | 857.043 | 0.06861487 | 889.8483
[8 empty] | 0.0687 | 856.942 | 0.06863532 | 889.8767
[8 empty] | 0.0688 | 856.961 | 0.06865674 | 889.6863
[8 empty] | 0.0688 | 857.038 | 0.06867719 | 889.8085
[8 empty] | 0.0688 | 857.007 | 0.06869797 | 889.7943
[8 empty] | 0.0688 | 856.959 | 0.06871809 | 889.7488
[8 empty] | 0.0688 | 856.981 | 0.06873887 | 889.7744
[8 empty] | 0.0689 | 856.97 | 0.06876159 | 889.8085
[8 empty] | 0.0689 | 856.896 | 0.06878301 | 889.7403
[8 empty] | 0.0689 | 856.91 | 0.06880508 | 889.7346
[8 empty] | 0.0689 | 856.933 | 0.06882586 | 889.8284
[8 empty] | 0.069 | 856.834 | 0.06884663 | 889.8569
[8 empty] | 0.069 | 856.811 | 0.06887033 | 889.7659
[8 empty] | 0.069 | 856.851 | 0.06889045 | 889.7091
[8 empty] | 0.069 | 856.874 | 0.0689109 | 889.7233
[8 empty] | 0.069 | 856.814 | 0.06893103 | 889.7517
[8 empty] | 0.0691 | 856.789 | 0.06895115 | 889.6977
[8 empty] | 0.0691 | 856.71 | 0.06897128 | 889.7062
[8 empty] | 0.0691 | 856.755 | 0.0689927 | 889.6948
[8 empty] | 0.0691 | 856.678 | 0.06901283 | 889.746
[8 empty] | 0.0691 | 856.786 | 0.06903295 | 889.6352
[8 empty] | 0.0692 | 856.777 | 0.06905437 | 889.6551
[8 empty] | 0.0692 | 856.729 | 0.06907515 | 889.6948
[8 empty] | 0.0692 | 856.738 | 0.06909819 | 889.7517
[8 empty] | 0.0692 | 856.676 | 0.06911962 | 889.7488
[8 empty] | 0.0693 | 856.69 | 0.06914007 | 889.7176
[8 empty] | 0.0693 | 856.647 | 0.06916182 | 889.729
[8 empty] | 0.0693 | 856.483 | 0.06918356 | 889.6465
[8 empty] | 0.0693 | 856.571 | 0.06920466 | 889.6181
[8 empty] | 0.0693 | 856.503 | 0.06922544 | 889.5954
[8 empty] | 0.0694 | 856.497 | 0.06924751 | 889.6295
[8 empty] | 0.0694 | 856.565 | 0.06926958 | 889.6295
[8 empty] | 0.0694 | 856.41 | 0.06929068 | 889.5755
[8 empty] | 0.0694 | 856.455 | 0.06931113 | 889.6067
[8 empty] | 0.0694 | 856.33 | 0.06933255 | 889.5897
[8 empty] | 0.0695 | 856.347 | 0.0693543 | 889.4902
[8 empty] | 0.0695 | 856.364 | 0.0693754 | 889.5016
[8 empty] | 0.0695 | 856.364 | 0.0693978 | 889.5328
[8 empty] | 0.0695 | 856.325 | 0.06941922 | 889.4419
[8 empty] | 0.0696 | 856.237 | 0.06943935 | 889.4646
[8 empty] | 0.0696 | 856.144 | 0.06946077 | 889.4646
[8 empty] | 0.0696 | 856.192 | 0.06948089 | 889.3822
[8 empty] | 0.0696 | 856.214 | 0.06950297 | 889.3993
[8 empty] | 0.0696 | 856.124 | 0.06952407 | 889.3168
[8 empty] | 0.0697 | 856.146 | 0.06954484 | 889.3225
[8 empty] | 0.0697 | 856.045 | 0.06956594 | 889.314
[8 empty] | 0.0697 | 856.172 | 0.06958704 | 889.2401
[8 empty] | 0.0697 | 856.138 | 0.06960781 | 889.2117
[8 empty] | 0.0697 | 856.11 | 0.06963086 | 889.1889
[8 empty] | 0.0698 | 856.053 | 0.06965098 | 889.0866
[8 empty] | 0.0698 | 856.169 | 0.06967338 | 888.9587
[8 empty] | 0.0698 | 856.144 | 0.0696935 | 889.061
[8 empty] | 0.0698 | 856.183 | 0.06971363 | 889.0639
[8 empty] | 0.0699 | 856.24 | 0.06973538 | 888.9303
[8 empty] | 0.0699 | 856.152 | 0.0697568 | 888.9445
[8 empty] | 0.0699 | 856.203 | 0.0697792 | 888.8251
[8 empty] | 0.0699 | 856.24 | 0.06979997 | 888.8308
[8 empty] | 0.0699 | 856.268 | 0.06982237 | 888.7967
[8 empty] | 0.07 | 856.212 | 0.06984574 | 888.8365
[8 empty] | 0.07 | 856.254 | 0.06986716 | 888.8251
[8 empty] | 0.07 | 856.24 | 0.06988859 | 888.7285
[8 empty] | 0.07 | 856.212 | 0.06991098 | 888.6944
[8 empty] | 0.07 | 856.296 | 0.06993306 | 888.5977
[8 empty] | 0.0701 | 856.223 | 0.06995448 | 888.629
[8 empty] | 0.0701 | 856.096 | 0.06997493 | 888.521
[8 empty] | 0.0701 | 856.248 | 0.06999603 | 888.4329
[8 empty] | 0.0701 | 856.226 | 0.0700168 | 888.3903
[8 empty] | 0.0702 | 856.217 | 0.07003693 | 888.3618
[8 empty] | 0.0702 | 856.183 | 0.07005738 | 888.3277
[8 empty] | 0.0702 | 856.226 | 0.07007945 | 888.3391
[8 empty] | 0.0702 | 856.203 | 0.07010185 | 888.2226
[8 empty] | 0.0702 | 856.18 | 0.0701223 | 888.2482
[8 empty] | 0.0703 | 856.254 | 0.07014405 | 888.1203
[8 empty] | 0.0703 | 856.24 | 0.07016514 | 888.0805
[8 empty] | 0.0703 | 856.175 | 0.07018592 | 887.9241
[8 empty] | 0.0703 | 856.104 | 0.07020734 | 887.927
[8 empty] | 0.0703 | 856.098 | 0.07022812 | 887.8787
[8 empty] | 0.0704 | 856.101 | 0.07025246 | 887.8446
[8 empty] | 0.0704 | 855.991 | 0.07027291 | 887.8247
[8 empty] | 0.0704 | 856.098 | 0.07029466 | 887.8218
[8 empty] | 0.0704 | 856.013 | 0.07031738 | 887.8531
[8 empty] | 0.0705 | 856.152 | 0.07033783 | 887.7906
[8 empty] | 0.0705 | 856.081 | 0.07036023 | 887.7451
[8 empty] | 0.0705 | 856.05 | 0.07038295 | 887.8247
[8 empty] | 0.0705 | 856.101 | 0.07040632 | 887.7906
[8 empty] | 0.0705 | 856.144 | 0.07042774 | 887.7564
[8 empty] | 0.0706 | 856.189 | 0.07045046 | 887.7962
[8 empty] | 0.0706 | 856.104 | 0.07047059 | 887.782
[8 empty] | 0.0706 | 856.118 | 0.07049266 | 887.7536
[8 empty] | 0.0706 | 856.03 | 0.07051409 | 887.8446
[8 empty] | 0.0706 | 856.008 | 0.07053486 | 887.7536
[8 empty] | 0.0707 | 856.093 | 0.07055531 | 887.7053
[8 empty] | 0.0707 | 856.025 | 0.07057641 | 887.6996
[8 empty] | 0.0707 | 856.028 | 0.07059751 | 887.8218
[8 empty] | 0.0707 | 855.872 | 0.07061763 | 887.7337
[8 empty] | 0.0707 | 855.883 | 0.07063776 | 887.7167
[8 empty] | 0.0708 | 855.895 | 0.07065788 | 887.6627
[8 empty] | 0.0708 | 855.92 | 0.07067866 | 887.7081
[8 empty] | 0.0708 | 855.762 | 0.07069911 | 887.7223
[8 empty] | 0.0708 | 855.861 | 0.0707202 | 887.711
[8 empty] | 0.0708 | 855.784 | 0.07074033 | 887.7337
[8 empty] | 0.0709 | 855.722 | 0.0707611 | 887.6939
[8 empty] | 0.0709 | 855.699 | 0.07078253 | 887.7366
[8 empty] | 0.0709 | 855.583 | 0.07080427 | 887.7337
[8 empty] | 0.0709 | 855.674 | 0.0708257 | 887.6598
[8 empty] | 0.071 | 855.665 | 0.07084615 | 887.6484
[8 empty] | 0.071 | 855.564 | 0.0708679 | 887.6854
[8 empty] | 0.071 | 855.581 | 0.07088867 | 887.6399
[8 empty] | 0.071 | 855.445 | 0.07091042 | 887.5774
[8 empty] | 0.071 | 855.416 | 0.07093087 | 887.711
[8 empty] | 0.0711 | 855.448 | 0.07095262 | 887.5745
[8 empty] | 0.0711 | 855.388 | 0.07097274 | 887.6229
[8 empty] | 0.0711 | 855.363 | 0.07099319 | 887.5632
[8 empty] | 0.0711 | 855.334 | 0.07101396 | 887.5262
[8 empty] | 0.0711 | 855.275 | 0.07103669 | 887.5092
[8 empty] | 0.0712 | 855.298 | 0.07105746 | 887.4751
[8 empty] | 0.0712 | 855.182 | 0.07107823 | 887.5063
[8 empty] | 0.0712 | 855.167 | 0.07109836 | 887.4637
[8 empty] | 0.0712 | 855.156 | 0.07111848 | 887.3727
[8 empty] | 0.0713 | 855.108 | 0.07114088 | 887.4097
[8 empty] | 0.0713 | 855.114 | 0.07116263 | 887.3159
[8 empty] | 0.0713 | 854.975 | 0.07118308 | 887.2932
[8 empty] | 0.0713 | 855.017 | 0.07120385 | 887.2534
[8 empty] | 0.0713 | 855.009 | 0.07122398 | 887.2448
[8 empty] | 0.0714 | 855.02 | 0.07124573 | 887.1511
[8 empty] | 0.0714 | 854.969 | 0.07126618 | 887.1226
[8 empty] | 0.0714 | 854.95 | 0.0712889 | 887.1937
[8 empty] | 0.0714 | 854.89 | 0.07130902 | 887.0203
[8 empty] | 0.0714 | 854.924 | 0.0713298 | 886.9919
[8 empty] | 0.0715 | 855.088 | 0.07135057 | 886.935
[8 empty] | 0.0715 | 854.916 | 0.07137232 | 886.9635
[8 empty] | 0.0715 | 855.015 | 0.07139374 | 886.9208
[8 empty] | 0.0715 | 855.037 | 0.07141549 | 886.8413
[8 empty] | 0.0716 | 854.995 | 0.07143756 | 886.7105
[8 empty] | 0.0716 | 854.978 | 0.07145834 | 886.611
[8 empty] | 0.0716 | 855.029 | 0.07147846 | 886.6053
[8 empty] | 0.0716 | 855.057 | 0.07150021 | 886.5059
[8 empty] | 0.0716 | 855.097 | 0.07152163 | 886.4945
[8 empty] | 0.0717 | 855.088 | 0.07154273 | 886.4178
[8 empty] | 0.0717 | 855.012 | 0.07156318 | 886.3723
[8 empty] | 0.0717 | 855.071 | 0.07158623 | 886.3922
[8 empty] | 0.0717 | 855.153 | 0.07160798 | 886.2472
[8 empty] | 0.0717 | 855.108 | 0.07163102 | 886.2899
[8 empty] | 0.0718 | 855.148 | 0.07165115 | 886.1819
[8 empty] | 0.0718 | 855.074 | 0.07167322 | 886.0909
[8 empty] | 0.0718 | 855.179 | 0.07169692 | 885.9602
[8 empty] | 0.0718 | 855.102 | 0.07171834 | 885.9516
[8 empty] | 0.0719 | 855.233 | 0.07173879 | 885.9147
[8 empty] | 0.0719 | 855.207 | 0.07175989 | 885.8834
[8 empty] | 0.0719 | 855.218 | 0.07178131 | 885.801
[8 empty] | 0.0719 | 855.238 | 0.07180371 | 885.8152
[8 empty] | 0.0719 | 855.136 | 0.07182481 | 885.7328
[8 empty] | 0.072 | 855.292 | 0.0718472 | 885.7811
[8 empty] | 0.072 | 855.179 | 0.07186798 | 885.7413
[8 empty] | 0.072 | 855.21 | 0.07188875 | 885.7157
[8 empty] | 0.072 | 855.17 | 0.07190888 | 885.7015
[8 empty] | 0.0721 | 855.233 | 0.07192965 | 885.7243
[8 empty] | 0.0721 | 855.241 | 0.07194978 | 885.6902
[8 empty] | 0.0721 | 855.165 | 0.0719725 | 885.5765
[8 empty] | 0.0721 | 855.182 | 0.07199262 | 885.5566
[8 empty] | 0.0721 | 855.196 | 0.07201405 | 885.5367
[8 empty] | 0.0722 | 855.258 | 0.07203547 | 885.5054
[8 empty] | 0.0722 | 855.032 | 0.07205592 | 885.5452
[8 empty] | 0.0722 | 854.981 | 0.07208059 | 885.4997
[8 empty] | 0.0722 | 855.046 | 0.07210071 | 885.4486
[8 empty] | 0.0722 | 854.992 | 0.07212181 | 885.4372
[8 empty] | 0.0723 | 854.964 | 0.07214259 | 885.4372
[8 empty] | 0.0723 | 855 | 0.07216466 | 885.3519
[8 empty] | 0.0723 | 854.918 | 0.07218673 | 885.3661
[8 empty] | 0.0723 | 854.941 | 0.07220783 | 885.2809
[8 empty] | 0.0723 | 854.887 | 0.07222893 | 885.2439
[8 empty] | 0.0724 | 854.89 | 0.07225068 | 885.332
[8 empty] | 0.0724 | 854.913 | 0.0722734 | 885.3093
[8 empty] | 0.0724 | 854.859 | 0.07229417 | 885.2326
[8 empty] | 0.0724 | 854.913 | 0.07231527 | 885.1757
[8 empty] | 0.0725 | 854.825 | 0.0723367 | 885.2581
[8 empty] | 0.0725 | 854.848 | 0.07235715 | 885.1814
[8 empty] | 0.0725 | 854.746 | 0.07237792 | 885.0904
[8 empty] | 0.0725 | 854.814 | 0.07239837 | 885.0904
[8 empty] | 0.0725 | 854.737 | 0.07241882 | 885.008
[8 empty] | 0.0726 | 854.655 | 0.07243894 | 885.0649
[8 empty] | 0.0726 | 854.743 | 0.07246004 | 884.8915
[8 empty] | 0.0726 | 854.723 | 0.07248017 | 884.9739
[8 empty] | 0.0726 | 854.647 | 0.07250127 | 884.9597
[8 empty] | 0.0726 | 854.568 | 0.07252237 | 884.8744
[8 empty] | 0.0727 | 854.624 | 0.07254411 | 884.7607
[8 empty] | 0.0727 | 854.562 | 0.07256619 | 884.7153
[8 empty] | 0.0727 | 854.486 | 0.07258696 | 884.7096
[8 empty] | 0.0727 | 854.454 | 0.07261098 | 884.6357
[8 empty] | 0.0728 | 854.403 | 0.07263175 | 884.5788
[8 empty] | 0.0728 | 854.418 | 0.07265383 | 884.4993
[8 empty] | 0.0728 | 854.466 | 0.07267655 | 884.3259
[8 empty] | 0.0728 | 854.449 | 0.072697 | 884.2918
[8 empty] | 0.0728 | 854.483 | 0.07271745 | 884.2605
[8 empty] | 0.0729 | 854.27 | 0.07273952 | 884.2804
[8 empty] | 0.0729 | 854.228 | 0.07276062 | 884.2065
[8 empty] | 0.0729 | 854.364 | 0.07278139 | 884.1582
[8 empty] | 0.0729 | 854.251 | 0.07280282 | 884.0672
[8 empty] | 0.0729 | 854.211 | 0.07282456 | 884.0587
[8 empty] | 0.073 | 854.225 | 0.07284566 | 883.891
[8 empty] | 0.073 | 854.225 | 0.07286611 | 883.8171
[8 empty] | 0.073 | 854.253 | 0.07288624 | 883.7262
[8 empty] | 0.073 | 854.282 | 0.07290701 | 883.5699
[8 empty] | 0.073 | 854.217 | 0.07292876 | 883.5642
[8 empty] | 0.0731 | 854.313 | 0.07294986 | 883.5159
[8 empty] | 0.0731 | 854.268 | 0.07297161 | 883.4903
[8 empty] | 0.0731 | 854.338 | 0.07299368 | 883.4107
[8 empty] | 0.0731 | 854.279 | 0.0730151 | 883.3254
[8 empty] | 0.0732 | 854.282 | 0.07303555 | 883.1719
[8 empty] | 0.0732 | 854.361 | 0.07305568 | 883.1322
[8 empty] | 0.0732 | 854.338 | 0.07307645 | 883.0924
[8 empty] | 0.0732 | 854.355 | 0.07309658 | 883.0014
[8 empty] | 0.0732 | 854.358 | 0.07311703 | 882.8593
[8 empty] | 0.0733 | 854.302 | 0.07313812 | 882.7598
[8 empty] | 0.0733 | 854.27 | 0.0731589 | 882.7229
[8 empty] | 0.0733 | 854.333 | 0.07317935 | 882.6177
[8 empty] | 0.0733 | 854.276 | 0.0732011 | 882.5552
[8 empty] | 0.0733 | 854.251 | 0.07322284 | 882.4358
[8 empty] | 0.0734 | 854.355 | 0.07324362 | 882.4415
[8 empty] | 0.0734 | 854.319 | 0.07326472 | 882.2965
[8 empty] | 0.0734 | 854.389 | 0.07328614 | 882.2482
[8 empty] | 0.0734 | 854.296 | 0.07330627 | 882.1573
[8 empty] | 0.0734 | 854.27 | 0.07332639 | 882.1459
[8 empty] | 0.0735 | 854.302 | 0.07334781 | 882.0891
[8 empty] | 0.0735 | 854.33 | 0.07336794 | 882.126
[8 empty] | 0.0735 | 854.37 | 0.07338969 | 882.0066
[8 empty] | 0.0735 | 854.347 | 0.07340981 | 882.0606
[8 empty] | 0.0736 | 854.188 | 0.07343156 | 881.9612
[8 empty] | 0.0736 | 854.2 | 0.07345493 | 881.8986
[8 empty] | 0.0736 | 854.234 | 0.07347506 | 881.7537
[8 empty] | 0.0736 | 854.22 | 0.07349648 | 881.7054
[8 empty] | 0.0736 | 854.126 | 0.07351758 | 881.7139
[8 empty] | 0.0737 | 854.166 | 0.0735377 | 881.6656
[8 empty] | 0.0737 | 854.16 | 0.07355783 | 881.5632
[8 empty] | 0.0737 | 854.061 | 0.07358055 | 881.4808
[8 empty] | 0.0737 | 854.072 | 0.07360165 | 881.3643
[8 empty] | 0.0737 | 854.115 | 0.07362405 | 881.3046
[8 empty] | 0.0738 | 854.137 | 0.07364482 | 881.2904
[8 empty] | 0.0738 | 854.092 | 0.07366657 | 881.0403
[8 empty] | 0.0738 | 854.101 | 0.07368799 | 881.0659
[8 empty] | 0.0738 | 854.177 | 0.07370812 | 880.9209
[8 empty] | 0.0738 | 854.132 | 0.07372889 | 880.9209
[8 empty] | 0.0739 | 854.053 | 0.07374902 | 880.685
[8 empty] | 0.0739 | 853.993 | 0.07376914 | 880.5798
[8 empty] | 0.0739 | 853.954 | 0.07378959 | 880.3837
[8 empty] | 0.0739 | 853.888 | 0.07381036 | 880.2814
[8 empty] | 0.074 | 853.874 | 0.07383114 | 879.9773
[8 empty] | 0.074 | 853.888 | 0.07385289 | 879.9148
[8 empty] | 0.074 | 853.939 | 0.07387334 | 879.7243
[8 empty] | 0.074 | 853.894 | 0.07389768 | 879.4515
[8 empty] | 0.074 | 853.863 | 0.07391813 | 879.3634
[8 empty] | 0.0741 | 853.914 | 0.07394183 | 879.1218
[8 empty] | 0.0741 | 853.755 | 0.07396293 | 878.9541
[8 empty] | 0.0741 | 853.849 | 0.07398532 | 878.8404
[8 empty] | 0.0741 | 853.739 | 0.07400707 | 878.4993
[8 empty] | 0.0741 | 853.787 | 0.07403109 | 878.1128
[8 empty] | 0.0742 | 853.705 | 0.07405251 | 877.6921
[8 empty] | 0.0742 | 853.685 | 0.07407394 | 877.4818
[8 empty] | 0.0742 | 853.572 | 0.07409698 | 877.0242
[8 empty] | 0.0742 | 853.58 | 0.07411776 | 876.5496
[8 empty] | 0.0743 | 853.388 | 0.07413983 | 876.4131
[8 empty] | 0.0743 | 853.495 | 0.07416158 | 875.8731
[8 empty] | 0.0743 | 853.447 | 0.074183 | 875.4013
[8 empty] | 0.0743 | 853.464 | 0.07420475 | 874.6993
[8 empty] | 0.0743 | 853.371 | 0.07422715 | 874.3497
[8 empty] | 0.0744 | 853.362 | 0.07424954 | 873.9546
[8 empty] | 0.0744 | 853.371 | 0.07427162 | 873.2128
[8 empty] | 0.0744 | 853.436 | 0.07429207 | 872.8916
[8 empty] | 0.0744 | 853.243 | 0.07431219 | 872.5051
[8 empty] | 0.0744 | 853.272 | 0.07433361 | 871.6553
[8 empty] | 0.0745 | 853.249
[8 empty] | 0.0745 | 853.184
[8 empty] | 0.0745 | 853.272
[8 empty] | 0.0745 | 853.24
[8 empty] | 0.0745 | 853.175
[8 empty] | 0.0746 | 853.105
[8 empty] | 0.0746 | 853.13
[8 empty] | 0.0746 | 853.023
[8 empty] | 0.0746 | 853.042
[8 empty] | 0.0747 | 853.057
[8 empty] | 0.0747 | 853.088
[8 empty] | 0.0747 | 853.105
[8 empty] | 0.0747 | 853.008
[8 empty] | 0.0747 | 853.042
[8 empty] | 0.0748 | 853.003
[8 empty] | 0.0748 | 853.136
[8 empty] | 0.0748 | 853.082
[8 empty] | 0.0748 | 853.127
[8 empty] | 0.0748 | 853.113
[8 empty] | 0.0749 | 853.136
[8 empty] | 0.0749 | 853.184
[8 empty] | 0.0749 | 852.986
[8 empty] | 0.0749 | 852.921
[8 empty] | 0.075 | 853.065
[8 empty] | 0.075 | 853.099
[8 empty] | 0.075 | 853.042
[8 empty] | 0.075 | 853.054
[8 empty] | 0.075 | 853.173
[8 empty] | 0.0751 | 853.059
[8 empty] | 0.0751 | 853.051
[8 empty] | 0.0751 | 853.147
[8 empty] | 0.0751 | 853.071
[8 empty] | 0.0751 | 853.178
[8 empty] | 0.0752 | 853.153
[8 empty] | 0.0752 | 853.122
[8 empty] | 0.0752 | 853.184
[8 empty] | 0.0752 | 853.173
[8 empty] | 0.0752 | 853.003
[8 empty] | 0.0753 | 853.074
[8 empty] | 0.0753 | 853.034
[8 empty] | 0.0753 | 853.124
[8 empty] | 0.0753 | 853.082
[8 empty] | 0.0754 | 853.139
[8 empty] | 0.0754 | 853.076
[8 empty] | 0.0754 | 853.054
[8 empty] | 0.0754 | 853.057
[8 empty] | 0.0754 | 853.17
[8 empty] | 0.0755 | 853.04
[8 empty] | 0.0755 | 853.042
[8 empty] | 0.0755 | 853.011
[8 empty] | 0.0755 | 852.853
[8 empty] | 0.0756 | 852.969
[8 empty] | 0.0756 | 852.904
[8 empty] | 0.0756 | 852.935
[8 empty] | 0.0756 | 852.672
[8 empty] | 0.0756 | 852.825
[8 empty] | 0.0757 | 852.737
[8 empty] | 0.0757 | 852.581
[8 empty] | 0.0757 | 852.643
[8 empty] | 0.0757 | 852.604
[8 empty] | 0.0757 | 852.629
[8 empty] | 0.0758 | 852.68
[8 empty] | 0.0758 | 852.519
[8 empty] | 0.0758 | 852.595
[8 empty] | 0.0758 | 852.468
[8 empty] | 0.0758 | 852.477
[8 empty] | 0.0759 | 852.573
[8 empty] | 0.0759 | 852.426
[8 empty] | 0.0759 | 852.448
[8 empty] | 0.0759 | 852.278
[8 empty] | 0.076 | 852.281
[8 empty] | 0.076 | 852.233
[8 empty] | 0.076 | 852.276
[8 empty] | 0.076 | 852.239
[8 empty] | 0.076 | 852.211
[8 empty] | 0.0761 | 852.162
[8 empty] | 0.0761 | 852.055
[8 empty] | 0.0761 | 852.018
[8 empty] | 0.0761 | 852.024
[8 empty] | 0.0762 | 851.928
[8 empty] | 0.0762 | 851.902
[8 empty] | 0.0762 | 852.021
[8 empty] | 0.0762 | 851.846
[8 empty] | 0.0762 | 851.953
[8 empty] | 0.0763 | 851.854
[8 empty] | 0.0763 | 851.741
[8 empty] | 0.0763 | 851.945
[8 empty] | 0.0763 | 851.868
[8 empty] | 0.0763 | 851.868
[8 empty] | 0.0764 | 851.942
[8 empty] | 0.0764 | 851.913
[8 empty] | 0.0764 | 851.981
[8 empty] | 0.0764 | 851.97
[8 empty] | 0.0765 | 851.959
[8 empty] | 0.0765 | 851.962
[8 empty] | 0.0765 | 851.925
[8 empty] | 0.0765 | 852.018
[8 empty] | 0.0765 | 852.024
[8 empty] | 0.0766 | 851.976
[8 empty] | 0.0766 | 851.956
[8 empty] | 0.0766 | 851.953
[8 empty] | 0.0766 | 851.942
[8 empty] | 0.0766 | 851.919
[8 empty] | 0.0767 | 852.001
[8 empty] | 0.0767 | 852.035
[8 empty] | 0.0767 | 851.998
[8 empty] | 0.0767 | 851.93
[8 empty] | 0.0768 | 851.99
[8 empty] | 0.0768 | 851.984
[8 empty] | 0.0768 | 851.993
[8 empty] | 0.0768 | 852.004
[8 empty] | 0.0768 | 852.029
[8 empty] | 0.0769 | 852.027
[8 empty] | 0.0769 | 851.846
[8 empty] | 0.0769 | 852.007
[8 empty] | 0.0769 | 851.99
[8 empty] | 0.0769 | 851.899
[8 empty] | 0.077 | 851.993
[8 empty] | 0.077 | 851.987
[8 empty] | 0.077 | 851.919
[8 empty] | 0.077 | 851.953
[8 empty] | 0.0771 | 852.012
[8 empty] | 0.0771 | 851.936
[8 empty] | 0.0771 | 851.973
[8 empty] | 0.0771 | 851.871
[8 empty] | 0.0771 | 851.868
[8 empty] | 0.0772 | 851.795
[8 empty] | 0.0772 | 851.846
[8 empty] | 0.0772 | 851.789
[8 empty] | 0.0772 | 851.721
[8 empty] | 0.0772 | 851.687
[8 empty] | 0.0773 | 851.616
[8 empty] | 0.0773 | 851.662
[8 empty] | 0.0773 | 851.681
[8 empty] | 0.0773 | 851.639
[8 empty] | 0.0773 | 851.619
[8 empty] | 0.0774 | 851.531
[8 empty] | 0.0774 | 851.594
[8 empty] | 0.0774 | 851.464
[8 empty] | 0.0774 | 851.506
[8 empty] | 0.0775 | 851.506
[8 empty] | 0.0775 | 851.342
[8 empty] | 0.0775 | 851.449
[8 empty] | 0.0775 | 851.376
[8 empty] | 0.0775 | 851.254
[8 empty] | 0.0776 | 851.294
[8 empty] | 0.0776 | 851.277
[8 empty] | 0.0776 | 851.175
[8 empty] | 0.0776 | 851.093
[8 empty] | 0.0777 | 851.138
[8 empty] | 0.0777 | 851.155
[8 empty] | 0.0777 | 851.161
[8 empty] | 0.0777 | 851.135
[8 empty] | 0.0777 | 851.059
[8 empty] | 0.0778 | 851.118
[8 empty] | 0.0778 | 851.011
[8 empty] | 0.0778 | 851.062
[8 empty] | 0.0778 | 850.926
[8 empty] | 0.0779 | 850.92
[8 empty] | 0.0779 | 850.92
[8 empty] | 0.0779 | 850.912
[8 empty] | 0.0779 | 850.892
[8 empty] | 0.0779 | 850.951
[8 empty] | 0.078 | 850.915
[8 empty] | 0.078 | 850.957
[8 empty] | 0.078 | 850.9
[8 empty] | 0.078 | 850.917
[8 empty] | 0.0781 | 850.909
[8 empty] | 0.0781 | 850.883
[8 empty] | 0.0781 | 850.915
[8 empty] | 0.0781 | 850.776
[8 empty] | 0.0781 | 850.943
[8 empty] | 0.0782 | 850.801
[8 empty] | 0.0782 | 850.866
[8 empty] | 0.0782 | 850.818
[8 empty] | 0.0782 | 850.75
[8 empty] | 0.0782 | 850.934
[8 empty] | 0.0783 | 850.909
[8 empty] | 0.0783 | 850.801
[8 empty] | 0.0783 | 850.999
[8 empty] | 0.0783 | 850.804
[8 empty] | 0.0784 | 850.917
[8 empty] | 0.0784 | 850.909
[8 empty] | 0.0784 | 850.94
[8 empty] | 0.0784 | 850.92
[8 empty] | 0.0784 | 850.982
[8 empty] | 0.0785 | 850.875
[8 empty] | 0.0785 | 850.929
[8 empty] | 0.0785 | 850.83
[8 empty] | 0.0785 | 850.776
[8 empty] | 0.0785 | 850.81
[8 empty] | 0.0786 | 850.736
[8 empty] | 0.0786 | 850.77
[8 empty] | 0.0786 | 850.748
[8 empty] | 0.0786 | 850.708
[8 empty] | 0.0786 | 850.634
[8 empty] | 0.0787 | 850.725
[8 empty] | 0.0787 | 850.722
[8 empty] | 0.0787 | 850.711
[8 empty] | 0.0787 | 850.64
[8 empty] | 0.0788 | 850.629
[8 empty] | 0.0788 | 850.688
[8 empty] | 0.0788 | 850.595
[8 empty] | 0.0788 | 850.467
[8 empty] | 0.0788 | 850.507
[8 empty] | 0.0789 | 850.473
[8 empty] | 0.0789 | 850.448
[8 empty] | 0.0789 | 850.473
[8 empty] | 0.0789 | 850.484
[8 empty] | 0.079 | 850.278
[8 empty] | 0.079 | 850.301
[8 empty] | 0.079 | 850.326
[8 empty] | 0.079 | 850.284
[8 empty] | 0.079 | 850.252
[8 empty] | 0.0791 | 850.278
[8 empty] | 0.0791 | 850.224
[8 empty] | 0.0791 | 850.25
[8 empty] | 0.0791 | 850.196
[8 empty] | 0.0791 | 850.264
[8 empty] | 0.0792 | 850.142
[8 empty] | 0.0792 | 850.094
[8 empty] | 0.0792 | 850.046
[8 empty] | 0.0792 | 850.003
[8 empty] | 0.0793 | 850.015
[8 empty] | 0.0793 | 849.876
[8 empty] | 0.0793 | 850.043
[8 empty] | 0.0793 | 849.907
[8 empty] | 0.0793 | 849.777
[8 empty] | 0.0794 | 849.777
[8 empty] | 0.0794 | 849.803
[8 empty] | 0.0794 | 849.851
[8 empty] | 0.0794 | 849.706
[8 empty] | 0.0794 | 849.667
[8 empty] | 0.0795 | 849.582
[8 empty] | 0.0795 | 849.644
[8 empty] | 0.0795 | 849.52
[8 empty] | 0.0795 | 849.531
[8 empty] | 0.0795 | 849.573
[8 empty] | 0.0796 | 849.522
[8 empty] | 0.0796 | 849.435
[8 empty] | 0.0796 | 849.514
[8 empty] | 0.0796 | 849.511
[8 empty] | 0.0797 | 849.599
[8 empty] | 0.0797 | 849.65
[8 empty] | 0.0797 | 849.568
[8 empty] | 0.0797 | 849.562
[8 empty] | 0.0797 | 849.508
[8 empty] | 0.0798 | 849.537
[8 empty] | 0.0798 | 849.52
[8 empty] | 0.0798 | 849.514
[8 empty] | 0.0798 | 849.565
[8 empty] | 0.0799 | 849.497
[8 empty] | 0.0799 | 849.61
[8 empty] | 0.0799 | 849.486
[8 empty] | 0.0799 | 849.556
[8 empty] | 0.0799 | 849.542
[8 empty] | 0.08 | 849.571
[8 empty] | 0.08 | 849.503
[8 empty] | 0.08 | 849.573
[8 empty] | 0.08 | 849.571
[8 empty] | 0.0801 | 849.562
[8 empty] | 0.0801 | 849.44
[8 empty] | 0.0801 | 849.5
[8 empty] | 0.0801 | 849.503
[8 empty] | 0.0801 | 849.412
[8 empty] | 0.0802 | 849.415
[8 empty] | 0.0802 | 849.37
[8 empty] | 0.0802 | 849.446
[8 empty] | 0.0802 | 849.214
[8 empty] | 0.0802 | 849.429
[8 empty] | 0.0803 | 849.443
[8 empty] | 0.0803 | 849.389
[8 empty] | 0.0803 | 849.488
[8 empty] | 0.0803 | 849.432
[8 empty] | 0.0804 | 849.336
[8 empty] | 0.0804 | 849.353
[8 empty] | 0.0804 | 849.299
[8 empty] | 0.0804 | 849.222
[8 empty] | 0.0804 | 849.273
[8 empty] | 0.0805 | 849.259
[8 empty] | 0.0805 | 849.265
[8 empty] | 0.0805 | 849.174
[8 empty] | 0.0805 | 849.14
[8 empty] | 0.0806 | 849.089
[8 empty] | 0.0806 | 849.027
[8 empty] | 0.0806 | 848.954
[8 empty] | 0.0806 | 848.956
[8 empty] | 0.0806 | 848.959
[8 empty] | 0.0807 | 849.01
[8 empty] | 0.0807 | 848.846
[8 empty] | 0.0807 | 848.855
[8 empty] | 0.0807 | 848.705
[8 empty] | 0.0807 | 848.75
[8 empty] | 0.0808 | 848.642
[8 empty] | 0.0808 | 848.603
[8 empty] | 0.0808 | 848.62
[8 empty] | 0.0808 | 848.676
[8 empty] | 0.0808 | 848.543
[8 empty] | 0.0809 | 848.427
[8 empty] | 0.0809 | 848.442
[8 empty] | 0.0809 | 848.371
[8 empty] | 0.0809 | 848.402
[8 empty] | 0.081 | 848.342
[8 empty] | 0.081 | 848.252
[8 empty] | 0.081 | 848.198
[8 empty] | 0.081 | 848.238
[8 empty] | 0.081 | 848.147
[8 empty] | 0.0811 | 848.167
[8 empty] | 0.0811 | 848.122
[8 empty] | 0.0811 | 848.031
[8 empty] | 0.0811 | 848.071
[8 empty] | 0.0811 | 848.043
[8 empty] | 0.0812 | 848.034
[8 empty] | 0.0812 | 847.992
[8 empty] | 0.0812 | 848.009
[8 empty] | 0.0812 | 848.017
[8 empty] | 0.0813 | 848.062
[8 empty] | 0.0813 | 848.085
[8 empty] | 0.0813 | 848
[8 empty] | 0.0813 | 848
[8 empty] | 0.0813 | 847.977
[8 empty] | 0.0814 | 848.031
[8 empty] | 0.0814 | 847.958
[8 empty] | 0.0814 | 848.062
[8 empty] | 0.0814 | 848.02
[8 empty] | 0.0814 | 848.082
[8 empty] | 0.0815 | 848.11
[8 empty] | 0.0815 | 848.014
[8 empty] | 0.0815 | 847.992
[8 empty] | 0.0815 | 848.108
[8 empty] | 0.0816 | 848.076
[8 empty] | 0.0816 | 847.989
[8 empty] | 0.0816 | 847.969
[8 empty] | 0.0816 | 847.949
[8 empty] | 0.0816 | 848.076
[8 empty] | 0.0817 | 847.994
[8 empty] | 0.0817 | 848.102
[8 empty] | 0.0817 | 847.983
[8 empty] | 0.0817 | 848.051
[8 empty] | 0.0818 | 848.031
[8 empty] | 0.0818 | 848.02
[8 empty] | 0.0818 | 848.003
[8 empty] | 0.0818 | 848.065
[8 empty] | 0.0818 | 848.071
[8 empty] | 0.0819 | 848.076
[8 empty] | 0.0819 | 847.972
[8 empty] | 0.0819 | 848
[8 empty] | 0.0819 | 847.994
[8 empty] | 0.0819 | 847.963
[8 empty] | 0.082 | 847.912
[8 empty] | 0.082 | 847.867
[8 empty] | 0.082 | 847.876
[8 empty] | 0.082 | 847.83
[8 empty] | 0.0821 | 847.825
[8 empty] | 0.0821 | 847.827
[8 empty] | 0.0821 | 847.76
[8 empty] | 0.0821 | 847.711
[8 empty] | 0.0821 | 847.669
[8 empty] | 0.0822 | 847.604
[8 empty] | 0.0822 | 847.726
[8 empty] | 0.0822 | 847.604
[8 empty] | 0.0822 | 847.528
[8 empty] | 0.0822 | 847.584
[8 empty] | 0.0823 | 847.454
[8 empty] | 0.0823 | 847.536
[8 empty] | 0.0823 | 847.499
[8 empty] | 0.0823 | 847.525
[8 empty] | 0.0823 | 847.46
[8 empty] | 0.0824 | 847.378
[8 empty] | 0.0824 | 847.445
[8 empty] | 0.0824 | 847.375
[8 empty] | 0.0824 | 847.349
[8 empty] | 0.0825 | 847.369
[8 empty] | 0.0825 | 847.225
[8 empty] | 0.0825 | 847.126
[8 empty] | 0.0825 | 847.066
[8 empty] | 0.0825 | 847.16
[8 empty] | 0.0826 | 847.066
[8 empty] | 0.0826 | 847.049
[8 empty] | 0.0826 | 847.03
[8 empty] | 0.0826 | 846.99
[8 empty] | 0.0826 | 846.916
[8 empty] | 0.0827 | 846.899
[8 empty] | 0.0827 | 846.84
[8 empty] | 0.0827 | 846.84
[8 empty] | 0.0827 | 846.806
[8 empty] | 0.0828 | 846.86
[8 empty] | 0.0828 | 846.588
[8 empty] | 0.0828 | 846.71
[8 empty] | 0.0828 | 846.687
[8 empty] | 0.0828 | 846.681
[8 empty] | 0.0829 | 846.625
[8 empty] | 0.0829 | 846.633
[8 empty] | 0.0829 | 846.65
[8 empty] | 0.0829 | 846.69
[8 empty] | 0.0829 | 846.656
[8 empty] | 0.083 | 846.755
[8 empty] | 0.083 | 846.732
[8 empty] | 0.083 | 846.642
[8 empty] | 0.083 | 846.67
[8 empty] | 0.0831 | 846.622
[8 empty] | 0.0831 | 846.597
[8 empty] | 0.0831 | 846.574
[8 empty] | 0.0831 | 846.571
[8 empty] | 0.0831 | 846.5
[8 empty] | 0.0832 | 846.526
[8 empty] | 0.0832 | 846.512
[8 empty] | 0.0832 | 846.492
[8 empty] | 0.0832 | 846.475
[8 empty] | 0.0832 | 846.582
[8 empty] | 0.0833 | 846.568
[8 empty] | 0.0833 | 846.399
[8 empty] | 0.0833 | 846.509
[8 empty] | 0.0833 | 846.444
[8 empty] | 0.0834 | 846.483
[8 empty] | 0.0834 | 846.396
[8 empty] | 0.0834 | 846.495
[8 empty] | 0.0834 | 846.285
[8 empty] | 0.0834 | 846.356
[8 empty] | 0.0835 | 846.325
[8 empty] | 0.0835 | 846.249
[8 empty] | 0.0835 | 846.161
[8 empty] | 0.0835 | 846.283
[8 empty] | 0.0835 | 846.24
[8 empty] | 0.0836 | 846.249
[8 empty] | 0.0836 | 846.212
[8 empty] | 0.0836 | 846.263
[8 empty] | 0.0836 | 846.226
[8 empty] | 0.0836 | 846.237
[8 empty] | 0.0837 | 846.234
[8 empty] | 0.0837 | 846.138
[8 empty] | 0.0837 | 846.124
[8 empty] | 0.0837 | 846.093
[8 empty] | 0.0837 | 846.127
[8 empty] | 0.0838 | 846.062
[8 empty] | 0.0838 | 845.983
[8 empty] | 0.0838 | 845.946
[8 empty] | 0.0838 | 845.858
[8 empty] | 0.0839 | 845.827
[8 empty] | 0.0839 | 845.929
[8 empty] | 0.0839 | 845.813
[8 empty] | 0.0839 | 845.824
[8 empty] | 0.0839 | 845.663
[8 empty] | 0.084 | 845.598
[8 empty] | 0.084 | 845.55
[8 empty] | 0.084 | 845.561
[8 empty] | 0.084 | 845.606
[8 empty] | 0.084 | 845.462
[8 empty] | 0.0841 | 845.439
[8 empty] | 0.0841 | 845.329
[8 empty] | 0.0841 | 845.32
[8 empty] | 0.0841 | 845.295
[8 empty] | 0.0842 | 845.213
[8 empty] | 0.0842 | 845.142
[8 empty] | 0.0842 | 845.236
[8 empty] | 0.0842 | 845.128
[8 empty] | 0.0842 | 845.108
[8 empty] | 0.0843 | 845.151
[8 empty] | 0.0843 | 845.131
[8 empty] | 0.0843 | 844.984
[8 empty] | 0.0843 | 845.029
[8 empty] | 0.0843 | 844.93
[8 empty] | 0.0844 | 844.984
[8 empty] | 0.0844 | 844.981
[8 empty] | 0.0844 | 844.848
[8 empty] | 0.0844 | 844.859
[8 empty] | 0.0845 | 844.766
[8 empty] | 0.0845 | 844.848
[8 empty] | 0.0845 | 844.752
[8 empty] | 0.0845 | 844.822
[8 empty] | 0.0845 | 844.797
[8 empty] | 0.0846 | 844.8
[8 empty] | 0.0846 | 844.746
[8 empty] | 0.0846 | 844.791
[8 empty] | 0.0846 | 844.822
[8 empty] | 0.0846 | 844.777
[8 empty] | 0.0847 | 844.681
[8 empty] | 0.0847 | 844.698
[8 empty] | 0.0847 | 844.695
[8 empty] | 0.0847 | 844.695
[8 empty] | 0.0847 | 844.791
[8 empty] | 0.0848 | 844.687
[8 empty] | 0.0848 | 844.684
[8 empty] | 0.0848 | 844.687
[8 empty] | 0.0848 | 844.656
[8 empty] | 0.0849 | 844.641
[8 empty] | 0.0849 | 844.678
[8 empty] | 0.0849 | 844.712
[8 empty] | 0.0849 | 844.672
[8 empty] | 0.0849 | 844.582
[8 empty] | 0.085 | 844.585
[8 empty] | 0.085 | 844.602
[8 empty] | 0.085 | 844.491
[8 empty] | 0.085 | 844.559
[8 empty] | 0.085 | 844.421
[8 empty] | 0.0851 | 844.398
[8 empty] | 0.0851 | 844.426
[8 empty] | 0.0851 | 844.483
[8 empty] | 0.0851 | 844.429
[8 empty] | 0.0852 | 844.39
[8 empty] | 0.0852 | 844.364
[8 empty] | 0.0852 | 844.429
[8 empty] | 0.0852 | 844.44
[8 empty] | 0.0852 | 844.387
[8 empty] | 0.0853 | 844.517
[8 empty] | 0.0853 | 844.234
[8 empty] | 0.0853 | 844.319
[8 empty] | 0.0853 | 844.316
[8 empty] | 0.0853 | 844.177
[8 empty] | 0.0854 | 844.183
[8 empty] | 0.0854 | 844.143
[8 empty] | 0.0854 | 844.149
[8 empty] | 0.0854 | 843.988
[8 empty] | 0.0855 | 844.016
[8 empty] | 0.0855 | 843.999
[8 empty] | 0.0855 | 843.914
[8 empty] | 0.0855 | 843.962
[8 empty] | 0.0855 | 843.94
[8 empty] | 0.0856 | 843.818
[8 empty] | 0.0856 | 843.818
[8 empty] | 0.0856 | 843.747
[8 empty] | 0.0856 | 843.648
[8 empty] | 0.0856 | 843.733
[8 empty] | 0.0857 | 843.628
[8 empty] | 0.0857 | 843.524
[8 empty] | 0.0857 | 843.419
[8 empty] | 0.0857 | 843.518
[8 empty] | 0.0858 | 843.377
[8 empty] | 0.0858 | 843.323
[8 empty] | 0.0858 | 843.275
[8 empty] | 0.0858 | 843.238
[8 empty] | 0.0858 | 843.161
[8 empty] | 0.0859 | 843.091
[8 empty] | 0.0859 | 842.961
[8 empty] | 0.0859 | 842.924
[8 empty] | 0.0859 | 842.811
[8 empty] | 0.0859 | 842.907
[8 empty] | 0.086 | 842.822
[8 empty] | 0.086 | 842.779
[8 empty] | 0.086 | 842.717
[8 empty] | 0.086 | 842.663
[8 empty] | 0.086 | 842.646
[8 empty] | 0.0861 | 842.641
[8 empty] | 0.0861 | 842.598
[8 empty] | 0.0861 | 842.649
[8 empty] | 0.0861 | 842.61
[8 empty] | 0.0862 | 842.63
[8 empty] | 0.0862 | 842.689
[8 empty] | 0.0862 | 842.709
[8 empty] | 0.0862 | 842.567
[8 empty] | 0.0862 | 842.61
[8 empty] | 0.0863 | 842.649
[8 empty] | 0.0863 | 842.717
[8 empty] | 0.0863 | 842.697
[8 empty] | 0.0863 | 842.658
[8 empty] | 0.0863 | 842.59
[8 empty] | 0.0864 | 842.511
[8 empty] | 0.0864 | 842.598
[8 empty] | 0.0864 | 842.46
[8 empty] | 0.0864 | 842.644
[8 empty] | 0.0864 | 842.446
[8 empty] | 0.0865 | 842.618
[8 empty] | 0.0865 | 842.471
[8 empty] | 0.0865 | 842.465
[8 empty] | 0.0865 | 842.451
[8 empty] | 0.0866 | 842.488
[8 empty] | 0.0866 | 842.375
[8 empty] | 0.0866 | 842.429
[8 empty] | 0.0866 | 842.406
[8 empty] | 0.0866 | 842.338
[8 empty] | 0.0867 | 842.358
[8 empty] | 0.0867 | 842.403
[8 empty] | 0.0867 | 842.296
[8 empty] | 0.0867 | 842.188
[8 empty] | 0.0867 | 842.214
[8 empty] | 0.0868 | 842.231
[8 empty] | 0.0868 | 842.137
[8 empty] | 0.0868 | 842.098
[8 empty] | 0.0868 | 842.129
[8 empty] | 0.0869 | 842.064
[8 empty] | 0.0869 | 841.993
[8 empty] | 0.0869 | 842.044
[8 empty] | 0.0869 | 841.908
[8 empty] | 0.0869 | 841.962
[8 empty] | 0.087 | 841.789
[8 empty] | 0.087 | 841.772
[8 empty] | 0.087 | 841.815
[8 empty] | 0.087 | 841.585
[8 empty] | 0.087 | 841.628
[8 empty] | 0.0871 | 841.591
[8 empty] | 0.0871 | 841.557
[8 empty] | 0.0871 | 841.506
[8 empty] | 0.0871 | 841.52
[8 empty] | 0.0871 | 841.26
[8 empty] | 0.0872 | 841.328
[8 empty] | 0.0872 | 841.232
[8 empty] | 0.0872 | 841.161
[8 empty] | 0.0872 | 840.988
[8 empty] | 0.0873 | 840.889
[8 empty] | 0.0873 | 840.787
[8 empty] | 0.0873 | 840.898
[8 empty] | 0.0873 | 840.754
[8 empty] | 0.0873 | 840.677
[8 empty] | 0.0874 | 840.601
[8 empty] | 0.0874 | 840.57
[8 empty] | 0.0874 | 840.485
[8 empty] | 0.0874 | 840.388
[8 empty] | 0.0874 | 840.388
[8 empty] | 0.0875 | 840.397
[8 empty] | 0.0875 | 840.329
[8 empty] | 0.0875 | 840.21
[8 empty] | 0.0875 | 840.244
[8 empty] | 0.0875 | 840.222
[8 empty] | 0.0876 | 840.009
[8 empty] | 0.0876 | 840.083
[8 empty] | 0.0876 | 840.018
[8 empty] | 0.0876 | 839.995
[8 empty] | 0.0877 | 839.893
[8 empty] | 0.0877 | 839.783
[8 empty] | 0.0877 | 839.774
[8 empty] | 0.0877 | 839.709
[8 empty] | 0.0877 | 839.647
[8 empty] | 0.0878 | 839.695
[8 empty] | 0.0878 | 839.449
[8 empty] | 0.0878 | 839.463
[8 empty] | 0.0878 | 839.325
[8 empty] | 0.0878 | 839.325
[8 empty] | 0.0879 | 839.197
[8 empty] | 0.0879 | 839.223
[8 empty] | 0.0879 | 839.039
[8 empty] | 0.0879 | 838.999
[8 empty] | 0.088 | 838.906
[8 empty] | 0.088 | 838.841
[8 empty] | 0.088 | 838.742
[8 empty] | 0.088 | 838.722
[8 empty] | 0.088 | 838.603
[8 empty] | 0.0881 | 838.484
[8 empty] | 0.0881 | 838.309
[8 empty] | 0.0881 | 838.36
[8 empty] | 0.0881 | 838.323
[8 empty] | 0.0881 | 837.944
[8 empty] | 0.0882 | 837.746
[8 empty] | 0.0882 | 837.573
[8 empty] | 0.0882 | 837.468
[8 empty] | 0.0882 | 837.42
[8 empty] | 0.0882 | 837.335
[8 empty] | 0.0883 | 837.061
[8 empty] | 0.0883 | 836.818
[8 empty] | 0.0883 | 836.6
[8 empty] | 0.0883 | 836.441
[8 empty] | 0.0884 | 836.345
[8 empty] | 0.0884 | 835.745
[8 empty] | 0.0884 | 835.649
[8 empty] | 0.0884 | 835.499
[8 empty] | 0.0884 | 834.919
[8 empty] | 0.0885 | 834.602
[8 empty] | 0.0885 | 834.438
[8 empty] | 0.0885 | 834.093
[8 empty] | 0.0885 | 833.49
[8 empty] | 0.0885 | 833.17
[8 empty] | 0.0886 | 832.819