## data
C1990-GSH(HP)
Rolling direction |  | Transverse direction
Engineering strain | Engineering stress (MPa) | Engineering strain | Engineering stress (MPa)
0 | 0 | 0 | 0
0.0004 | 63.4 | 0.0004 | 71.1
0.0006 | 95.9 | 0.0006 | 98
0.0008 | 122.1 | 0.0008 | 126
0.001 | 146.4 | 0.001 | 148.7
0.0012 | 157 | 0.0012 | 185.6
0.0014 | 199.2 | 0.0014 | 220
0.0016 | 228.1 | 0.0016 | 250.4
0.0018 | 248.5 | 0.0018 | 280.2
0.002 | 277.4 | 0.002 | 307.9
0.0022 | 301 | 0.0022 | 342.2
0.0024 | 328 | 0.0024 | 369.9
0.0026 | 352.4 | 0.0026 | 398.2
0.0028 | 384.3 | 0.0028 | 433.5
0.003 | 402.6 | 0.003 | 465.7
0.0032 | 437.4 | 0.0032 | 492.5
0.0034 | 459.9 | 0.0034 | 524.1
0.0036 | 483.4 | 0.0036 | 551.7
0.0038 | 510.2 | 0.0038 | 584
0.004 | 537.3 | 0.004 | 607.4
0.0042 | 557.8 | 0.0042 | 639.1
0.0044 | 589.9 | 0.0044 | 674
0.0046 | 609.2 | 0.0046 | 701.4
0.0048 | 632.1 | 0.0048 | 730
0.005 | 657.4 | 0.005 | 756.8
0.0052 | 684.9 | 0.0052 | 788
0.0054 | 713.6 | 0.0054 | 815.2
0.0056 | 737 | 0.0056 | 849.4
0.0058 | 760.1 | 0.0058 | 869.1
0.006 | 787.3 | 0.006 | 893.1
0.0062 | 817.1 | 0.0062 | 929.1
0.0064 | 834.1 | 0.0064 | 961.9
0.0066 | 860.5 | 0.0066 | 977.6
0.0068 | 886.3 | 0.0068 | 1010.3
0.007 | 914.5 | 0.007 | 1034.9
0.0072 | 934.2 | 0.0072 | 1052.2
0.0074 | 955.4 | 0.0074 | 1086.7
0.0076 | 973.4 | 0.0076 | 1107.5
0.0078 | 1006.1 | 0.0078 | 1136.5
0.008 | 1029.2 | 0.008 | 1154.4
0.0082 | 1047.5 | 0.0082 | 1180.8
0.0084 | 1072.4 | 0.0084 | 1207.1
0.0086 | 1093.2 | 0.0086 | 1236.2
0.0088 | 1118.1 | 0.0088 | 1248
0.009 | 1138.9 | 0.009 | 1278.4
0.0092 | 1152.7 | 0.0092 | 1298.4
0.0094 | 1179.8 | 0.0094 | 1321.5
0.0096 | 1208.3 | 0.0096 | 1343.1
0.0098 | 1221.9 | 0.0098 | 1363
0.01 | 1245.2 | 0.01 | 1380.4
0.0102 | 1260 | 0.0102 | 1401.2
0.0104 | 1282.6 | 0.0104 | 1422.1
0.0106 | 1302.2 | 0.0106 | 1440.9
0.0108 | 1320.1 | 0.0108 | 1458.2
0.011 | 1333.7 | 0.011 | 1477.9
0.0112 | 1355.8 | 0.0112 | 1491.9
0.0114 | 1371.8 | 0.0114 | 1501.7
0.0116 | 1389.9 | 0.0116 | 1527.1
0.0118 | 1404.6 | 0.0118 | 1540.8
0.012 | 1417.6 | 0.012 | 1553.5
0.0122 | 1432 | 0.0122 | 1568.4
0.0124 | 1444.7 | 0.0124 | 1582.8
0.0126 | 1458.9 | 0.0126 | 1595.6
0.0128 | 1473 | 0.0128 | 1610.5
0.013 | 1481.8 | 0.013 | 1622.2
|  | 0.0132 | 1635.9
|  | 0.0134 | 1646.4
|  | 0.0136 | 1653.9
|  | 0.0138 | 1666.9
|  | 0.014 | 1677.9
|  | 0.0142 | 1688.7
|  | 0.0144 | 1696.1
|  | 0.0146 | 1704.9