## data
C1995-GSH(HP)
Rolling direction |  | Transverse direction
Engineering strain | Engineering stress (MPa) | Engineering strain | Engineering stress (MPa)
0 | 0 | 0 | 0
0.0006 | 86.1 | 0.0003 | 41.9
0.001 | 141.3 | 0.0007 | 103.5
0.0014 | 196.5 | 0.0011 | 165.1
0.0018 | 251.7 | 0.0015 | 226.7
0.0022 | 306.9 | 0.0019 | 288.3
0.0026 | 362.1 | 0.0023 | 349.9
0.003 | 417.3 | 0.0027 | 411.5
0.0034 | 472.5 | 0.0031 | 473.1
0.0038 | 527.7 | 0.0035 | 534.7
0.0042 | 582.9 | 0.0039 | 596.3
0.0046 | 638.1 | 0.0043 | 657.9
0.005 | 693.3 | 0.0047 | 719.5
0.0054 | 748.5 | 0.0051 | 781.1
0.0058 | 803.7 | 0.0055 | 842.7
0.0062 | 858.9 | 0.0059 | 904.3
0.0066 | 914.1 | 0.0063 | 965.9
0.007 | 969.3 | 0.0067 | 1027.5
0.0074 | 1007.4 | 0.0071 | 1084.5
0.0078 | 1058.2 | 0.0075 | 1147
0.0082 | 1109.7 | 0.0079 | 1194.5
0.0086 | 1158 | 0.0083 | 1269.2
0.009 | 1198.2 | 0.0087 | 1322.2
0.0094 | 1236.3 | 0.0091 | 1365.5
0.0098 | 1284.7 | 0.0095 | 1398.5
0.0102 | 1335.7 | 0.0099 | 1469
0.0106 | 1376.9 | 0.0103 | 1505.3
0.011 | 1411.4 | 0.0107 | 1550.4
0.0114 | 1447.1 | 0.0111 | 1606.9
0.0118 | 1478.3 | 0.0115 | 1646.3
0.0122 | 1509.6 | 0.0119 | 1683.2
0.0126 | 1545.4 | 0.0123 | 1710.5
|  | 0.0127 | 1737.3
|  | 0.0131 | 1767
|  | 0.0135 | 1796.3
|  | 0.0139 | 1822.1
|  | 0.0143 | 1846.4
|  | 0.0147 | 1870