## data
NKT322-H |  |  |  | NKT322-EH |  |  |  | NKT322-SH |  |  |  | NKT322-ESH
Rolling direction |  | Transverse direction |  | Rolling direction |  | Transverse direction |  | Rolling direction |  | Transverse direction |  | Rolling direction |  | Transverse direction
Engineering strain | Engineering stress (MPa) | Engineering strain | Engineering stress (MPa) | Engineering strain | Engineering stress (MPa) | Engineering strain | Engineering stress (MPa) | Engineering strain | Engineering stress (MPa) | Engineering strain | Engineering stress (MPa) | Engineering strain | Engineering stress (MPa) | Engineering strain | Engineering stress (MPa)
0 | 0 | 0 | 0 | 0 | 0 | 0 | 0 | 0 | 0 | 0 | 0 | 0 | 0 | 0 | 0
0.0003341335 | 40.31108 | 0.000262685 | 28.80933 | 0.0002678601 | 27.57832 | 0.0002523261 | 27.57922 | 0.000433 | 57.21892 | 0.000429 | 56.62687 | 0.0003234346 | 42.40562 | 0.0003633667 | 40.07122
0.0005341335 | 68.82274 | 0.000462685 | 67.53017 | 0.0004678601 | 69.22392 | 0.0004523261 | 69.22747 | 0.000633 | 71.68576 | 0.000629 | 78.75002 | 0.0005234346 | 75.46823 | 0.0005633667 | 80.58014
0.0007341335 | 100.5632 | 0.000662685 | 89.80424 | 0.0006678601 | 97.1562 | 0.0006523261 | 96.18284 | 0.000833 | 114.4137 | 0.000829 | 115.2917 | 0.0007234346 | 99.7417 | 0.0007633667 | 113.613
0.0009341335 | 132.0139 | 0.000862685 | 123.1054 | 0.0008678601 | 120.6517 | 0.0008523261 | 120.4739 | 0.001033 | 142.2196 | 0.001029 | 152.2482 | 0.0009234346 | 119.7733 | 0.0009633667 | 137.5677
0.001134133 | 160.7938 | 0.001062685 | 149.6541 | 0.00106786 | 144.9986 | 0.001052326 | 151.6629 | 0.001233 | 171.258 | 0.001229 | 178.725 | 0.001123435 | 147.4295 | 0.001163367 | 163.5217
0.001334133 | 187.7393 | 0.001262685 | 175.9882 | 0.00126786 | 172.3763 | 0.001252326 | 176.5616 | 0.001433 | 186.2001 | 0.001429 | 206.1605 | 0.001323435 | 175.4477 | 0.001363367 | 193.7825
0.001534133 | 205.8032 | 0.001462685 | 198.1389 | 0.00146786 | 204.044 | 0.001452326 | 211.1753 | 0.001633 | 219.854 | 0.001629 | 234.4578 | 0.001523435 | 205.0708 | 0.001563367 | 227.0639
0.001734133 | 233.8858 | 0.001662685 | 228.8174 | 0.00166786 | 222.7765 | 0.001652326 | 240.3434 | 0.001833 | 241.3529 | 0.001829 | 258.8001 | 0.001723435 | 232.0462 | 0.001763367 | 251.1483
0.001934133 | 264.162 | 0.001862685 | 257.3076 | 0.00186786 | 252.6401 | 0.001852326 | 261.9831 | 0.002033 | 272.0104 | 0.002029 | 281.9825 | 0.001923435 | 260.7885 | 0.001963367 | 276.7295
0.002134133 | 291.0807 | 0.002062685 | 284.2478 | 0.00206786 | 284.7579 | 0.002052326 | 291.6775 | 0.002233 | 294.202 | 0.002229 | 312.8333 | 0.002123435 | 284.6297 | 0.002163367 | 303.1212
0.002334133 | 313.9823 | 0.002262685 | 308.6672 | 0.00226786 | 310.8698 | 0.002252326 | 317.8206 | 0.002433 | 318.2382 | 0.002429 | 334.2194 | 0.002323435 | 313.1991 | 0.002363367 | 326.0329
0.002534133 | 343.1966 | 0.002462685 | 336.0526 | 0.00246786 | 330.3787 | 0.002452326 | 344.8377 | 0.002633 | 346.9947 | 0.002629 | 368.4694 | 0.002523435 | 338.5101 | 0.002563367 | 360.6491
0.002734133 | 371.2738 | 0.002662685 | 359.4047 | 0.00266786 | 363.5895 | 0.002652326 | 380.5464 | 0.002833 | 366.947 | 0.002829 | 390.2985 | 0.002723435 | 368.4358 | 0.002763367 | 384.1066
0.002934133 | 391.3167 | 0.002862685 | 383.5023 | 0.00286786 | 391.3195 | 0.002852326 | 403.4533 | 0.003033 | 397.1453 | 0.003029 | 417.9031 | 0.002923435 | 384.6091 | 0.002963367 | 416.6748
0.003134133 | 426.6935 | 0.003062685 | 425.4653 | 0.00306786 | 415.0368 | 0.003052326 | 436.1077 | 0.003233 | 420.078 | 0.003229 | 445.693 | 0.003123435 | 420.0521 | 0.003163367 | 443.4394
0.003334133 | 444.5267 | 0.003262685 | 441.7109 | 0.00326786 | 445.5399 | 0.003252326 | 459.1446 | 0.003433 | 449.4547 | 0.003429 | 474.3528 | 0.003323435 | 445.0821 | 0.003363367 | 466.7564
0.003534133 | 478.4929 | 0.003462685 | 465.0791 | 0.00346786 | 472.3891 | 0.003452326 | 486.6003 | 0.003633 | 474.9327 | 0.003629 | 497.8171 | 0.003523435 | 465.2163 | 0.003563367 | 494.2342
0.003734133 | 503.4326 | 0.003662685 | 500.4612 | 0.00366786 | 501.4893 | 0.003652326 | 513.8611 | 0.003833 | 504.5672 | 0.003829 | 529.3928 | 0.003723435 | 494.0883 | 0.003763367 | 519.1345
0.003934133 | 528.2435 | 0.003862685 | 517.9566 | 0.00386786 | 528.9583 | 0.003852326 | 535.4683 | 0.004033 | 527.8543 | 0.004029 | 557.3438 | 0.003923435 | 517.2865 | 0.003963367 | 544.1537
0.004134133 | 556.2885 | 0.004062685 | 545.9909 | 0.00406786 | 554.2416 | 0.004052326 | 565.9783 | 0.004233 | 552.9538 | 0.004229 | 584.5376 | 0.004123435 | 547.0717 | 0.004163367 | 574.9008
0.004334133 | 583.3199 | 0.004262685 | 580.9064 | 0.00426786 | 584.7772 | 0.004252326 | 596.1958 | 0.004433 | 580.937 | 0.004429 | 607.7441 | 0.004323435 | 570.3077 | 0.004363367 | 599.7039
0.004534133 | 611.853 | 0.004462685 | 607.7769 | 0.00446786 | 608.4619 | 0.004452326 | 619.6551 | 0.004633 | 600.5912 | 0.004629 | 630.0163 | 0.004523435 | 592.6791 | 0.004563367 | 627.7491
0.004734133 | 635.5055 | 0.004662685 | 623.5452 | 0.00466786 | 637.7905 | 0.004652326 | 649.7102 | 0.004833 | 624.6275 | 0.004829 | 659.5299 | 0.004723435 | 626.6684 | 0.004763367 | 653.0925
0.004934133 | 666.6667 | 0.004862685 | 653.9555 | 0.00486786 | 661.8667 | 0.004852326 | 675.2489 | 0.005033 | 664.4676 | 0.005029 | 681.5443 | 0.004923435 | 650.4447 | 0.004963367 | 677.6254
0.005134133 | 694.288 | 0.005062685 | 681.6841 | 0.00506786 | 682.2564 | 0.005052326 | 695.5564 | 0.005233 | 680.5455 | 0.005229 | 712.9187 | 0.005123435 | 677.3012 | 0.005163367 | 702.9688
0.005334133 | 713.0062 | 0.005262685 | 704.6929 | 0.00526786 | 716.1849 | 0.005252326 | 721.9724 | 0.005433 | 701.6819 | 0.005429 | 736.5199 | 0.005323435 | 695.4036 | 0.005363367 | 732.9054
0.005534133 | 733.8697 | 0.005462685 | 721.1049 | 0.00546786 | 736.7703 | 0.005452326 | 749.7856 | 0.005633 | 738.9122 | 0.005629 | 764.2453 | 0.005523435 | 728.0961 | 0.005563367 | 755.2227
0.005734133 | 752.9633 | 0.005662685 | 745.1327 | 0.00566786 | 769.9811 | 0.005652326 | 769.7356 | 0.005833 | 754.1926 | 0.005829 | 784.2057 | 0.005723435 | 748.1438 | 0.005763367 | 784.5108
0.005934133 | 773.6659 | 0.005862685 | 761.8128 | 0.00586786 | 786.6844 | 0.005852326 | 792.3176 | 0.006033 | 778.9296 | 0.006029 | 812.2694 | 0.005923435 | 770.4612 | 0.005963367 | 808.7194
0.006134133 | 792.2767 | 0.006062685 | 771.9496 | 0.00606786 | 814.2186 | 0.006052326 | 803.1049 | 0.006233 | 803.5217 | 0.006229 | 831.3599 | 0.006123435 | 797.966 | 0.006163367 | 832.4958
0.006334133 | 806.7578 | 0.006262685 | 781.8718 | 0.00626786 | 827.79 | 0.006252326 | 818.7986 | 0.006433 | 823.7076 | 0.006429 | 847.7116 | 0.006323435 | 815.1498 | 0.006363367 | 854.4889
0.006534133 | 815.9828 | 0.006462685 | 788.4151 | 0.00646786 | 840.6111 | 0.006452326 | 826.0768 | 0.006633 | 838.9316 | 0.006629 | 863.58 | 0.006523435 | 843.9516 | 0.006563367 | 874.4286
0.006734133 | 821.668 | 0.006662685 | 794.1539 | 0.00666786 | 854.4761 | 0.006652326 | 834.9146 | 0.006833 | 856.6527 | 0.006829 | 873.3266 | 0.006723435 | 862.3783 | 0.006763367 | 889.1267
0.006934133 | 830.7321 | 0.006862685 | 796.6211 | 0.00686786 | 863.676 | 0.006852326 | 839.7884 | 0.007033 | 867.9297 | 0.007029 | 881.5427 | 0.006923435 | 879.7242 | 0.006963367 | 908.2018
0.007134133 | 836.3636 | 0.007062685 | 800.9118 | 0.00706786 | 871.3099 | 0.007052326 | 843.9149 | 0.007233 | 881.301 | 0.007229 | 887.2618 | 0.007123435 | 896.962 | 0.007163367 | 920.4682
0.007334133 | 840.2253 | 0.007262685 | 803.7544 | 0.00726786 | 875.4531 | 0.007252326 | 848.7887 | 0.007433 | 887.9867 | 0.007429 | 892.8197 | 0.007323435 | 909.4446 | 0.007363367 | 930.465
0.007534133 | 844.7841 | 0.007462685 | 806.2751 | 0.00746786 | 881.1948 | 0.007452326 | 850.9982 | 0.007633 | 895.639 | 0.007629 | 897.975 | 0.007523435 | 923.7104 | 0.007563367 | 939.0569
0.007734133 | 847.5731 | 0.007662685 | 808.7959 | 0.00766786 | 885.1423 | 0.007652326 | 854.3773 | 0.007833 | 905.7883 | 0.007829 | 902.4052 | 0.007723435 | 935.0582 | 0.007763367 | 945.6495
0.007934133 | 851.9174 | 0.007862685 | 810.0831 | 0.00786786 | 889.9053 | 0.007852326 | 857.9839 | 0.008033 | 910.7019 | 0.008029 | 905.1439 | 0.007923435 | 941.0563 | 0.007963367 | 953.3227
0.008134133 | 853.3655 | 0.008062685 | 812.6575 | 0.00806786 | 892.7109 | 0.008052326 | 860.0959 | 0.008233 | 915.4544 | 0.008229 | 907.9632 | 0.008123435 | 949.1619 | 0.008163367 | 958.3482
0.008334133 | 856.4763 | 0.008262685 | 814.5347 | 0.00826786 | 895.9407 | 0.008252326 | 862.5653 | 0.008433 | 919.8041 | 0.008429 | 910.9436 | 0.008323435 | 958.5103 | 0.008363367 | 963.2656
0.008534133 | 858.2998 | 0.008462685 | 815.7683 | 0.00846786 | 898.5505 | 0.008452326 | 864.5798 | 0.008633 | 923.4289 | 0.008629 | 913.7628 | 0.008523435 | 962.9413 | 0.008563367 | 967.0482
0.008734133 | 860.0161 | 0.008662685 | 817.6455 | 0.00866786 | 900.8342 | 0.008652326 | 866.1719 | 0.008833 | 927.4564 | 0.008829 | 915.6155 | 0.008723435 | 966.7239 | 0.008763367 | 971.6954
0.008934133 | 862.376 | 0.008862685 | 819.2009 | 0.00886786 | 902.9873 | 0.008852326 | 867.959 | 0.009033 | 931.0006 | 0.009029 | 918.1125 | 0.008923435 | 972.9382 | 0.008963367 | 974.8836
0.009134133 | 863.8241 | 0.009062685 | 820.3272 | 0.00906786 | 905.271 | 0.009052326 | 869.8435 | 0.009233 | 933.6588 | 0.009229 | 920.6902 | 0.009123435 | 977.045 | 0.009163367 | 978.504
0.009334133 | 865.7549 | 0.009262685 | 821.7753 | 0.00926786 | 906.8695 | 0.009252326 | 871.3057 | 0.009433 | 936.6391 | 0.009429 | 921.8179 | 0.009323435 | 980.7196 | 0.009363367 | 981.6382
0.009534133 | 867.3639 | 0.009462685 | 822.687 | 0.00946786 | 908.566 | 0.009452326 | 873.0602 | 0.009633 | 939.1362 | 0.009629 | 923.7511 | 0.009523435 | 983.8537 | 0.009563367 | 984.8264
0.009734133 | 868.222 | 0.009662685 | 824.0279 | 0.00966786 | 910.6213 | 0.009652326 | 874.4574 | 0.009833 | 942.2776 | 0.009829 | 926.0065 | 0.009723435 | 987.5823 | 0.009763367 | 987.15
0.009934133 | 869.1338 | 0.009862685 | 825.3151 | 0.00986786 | 912.1219 | 0.009852326 | 876.082 | 0.010033 | 944.4525 | 0.010029 | 927.0536 | 0.009923435 | 989.6897 | 0.009963367 | 990.1761
0.01013413 | 870.7965 | 0.01006268 | 826.0123 | 0.01006786 | 913.3616 | 0.01005233 | 877.4466 | 0.010233 | 946.7079 | 0.010229 | 928.9063 | 0.01012343 | 992.5537 | 0.01016337 | 992.0674
0.01033413 | 871.9228 | 0.01026268 | 827.5141 | 0.01026786 | 914.7971 | 0.01025233 | 878.7463 | 0.010433 | 948.7217 | 0.010429 | 930.3562 | 0.01032343 | 994.9854 | 0.01036337 | 994.3369
0.01053413 | 872.9954 | 0.01046268 | 828.1577 | 0.01046786 | 916.0694 | 0.01045233 | 879.9485 | 0.010633 | 950.3327 | 0.010629 | 931.645 | 0.01052343 | 997.5251 | 0.01056337 | 996.2282
0.01073413 | 873.9072 | 0.01066268 | 829.4985 | 0.01066786 | 917.3417 | 0.01065233 | 881.0858 | 0.010833 | 951.702 | 0.010829 | 932.6116 | 0.01072343 | 999.6325 | 0.01076337 | 998.1195
0.01093413 | 874.9263 | 0.01086268 | 830.4103 | 0.01086786 | 918.353 | 0.01085233 | 882.6779 | 0.011033 | 953.5547 | 0.011029 | 934.6254 | 0.01092343 | 1001.686 | 0.01096337 | 1000.119
0.01113413 | 875.7844 | 0.01106268 | 831.483 | 0.01106786 | 919.6906 | 0.01105233 | 883.3927 | 0.011233 | 955.0851 | 0.011229 | 935.7531 | 0.01112343 | 1003.145 | 0.01116337 | 1001.686
0.01133413 | 876.6425 | 0.01126268 | 832.5556 | 0.01126786 | 920.4409 | 0.01125233 | 884.9848 | 0.011433 | 956.4545 | 0.011429 | 936.8002 | 0.01132343 | 1005.09 | 0.01136337 | 1003.415
0.01153413 | 877.2325 | 0.01146268 | 833.2529 | 0.01146786 | 921.5828 | 0.01145233 | 885.6346 | 0.011633 | 957.0989 | 0.011629 | 937.7668 | 0.01152343 | 1006.928 | 0.01156337 | 1004.658
0.01173413 | 878.1443 | 0.01166268 | 834.0038 | 0.01166786 | 922.431 | 0.01165233 | 886.9668 | 0.011833 | 959.2738 | 0.011829 | 938.5723 | 0.01172343 | 1008.387 | 0.01176337 | 1006.063
0.01193413 | 878.6806 | 0.01186268 | 835.0228 | 0.01186786 | 923.7359 | 0.01185233 | 888.104 | 0.012033 | 960.2404 | 0.012029 | 940.0222 | 0.01192343 | 1009.521 | 0.01196337 | 1007.684
0.01213413 | 879.646 | 0.01206268 | 835.8273 | 0.01206786 | 923.9317 | 0.01205233 | 888.9488 | 0.012233 | 961.6097 | 0.012229 | 940.9083 | 0.01212343 | 1011.034 | 0.01216337 | 1009.197
0.01233413 | 880.236 | 0.01226268 | 836.5245 | 0.01226786 | 924.9104 | 0.01225233 | 889.9236 | 0.012433 | 962.1736 | 0.012429 | 941.9554 | 0.01232343 | 1012.331 | 0.01236337 | 1010.332
0.01253413 | 880.7187 | 0.01246268 | 837.2754 | 0.01246786 | 925.8891 | 0.01245233 | 890.8658 | 0.012633 | 963.4624 | 0.012629 | 943.0026 | 0.01252343 | 1013.196 | 0.01256337 | 1011.359
0.01273413 | 881.5768 | 0.01266268 | 837.9726 | 0.01266786 | 926.3458 | 0.01265233 | 891.6457 | 0.012833 | 964.429 | 0.012829 | 944.1303 | 0.01272343 | 1014.385 | 0.01276337 | 1012.764
0.01293413 | 882.0059 | 0.01286268 | 838.9917 | 0.01286786 | 927.6181 | 0.01285233 | 892.5554 | 0.013033 | 965.315 | 0.013029 | 945.0164 | 0.01292343 | 1015.195 | 0.01296337 | 1013.466
0.01313413 | 882.5959 | 0.01306268 | 839.8498 | 0.01306786 | 928.1401 | 0.01305233 | 893.5302 | 0.013233 | 966.2816 | 0.013229 | 945.6608 | 0.01312343 | 1016.546 | 0.01316337 | 1014.655
0.01333413 | 883.2395 | 0.01326268 | 840.3325 | 0.01326786 | 928.7926 | 0.01325233 | 894.3425 | 0.013433 | 967.0066 | 0.013429 | 946.869 | 0.01332343 | 1017.465 | 0.01336337 | 1015.573
0.01353413 | 883.8294 | 0.01346268 | 841.0834 | 0.01346786 | 929.6734 | 0.01345233 | 895.0248 | 0.013633 | 967.8926 | 0.013629 | 947.5134 | 0.01352343 | 1018.167 | 0.01356337 | 1016.6
0.01373413 | 884.2049 | 0.01366268 | 841.6734 | 0.01366786 | 930.1301 | 0.01365233 | 895.7721 | 0.013833 | 968.537 | 0.013829 | 948.2384 | 0.01372343 | 1018.978 | 0.01376337 | 1017.411
0.01393413 | 885.0094 | 0.01386268 | 842.4779 | 0.01386786 | 930.8479 | 0.01385233 | 896.422 | 0.014033 | 969.5842 | 0.014029 | 949.0439 | 0.01392343 | 1019.734 | 0.01396337 | 1018.059
0.01413413 | 885.4385 | 0.01406268 | 843.0678 | 0.01406786 | 931.5003 | 0.01405233 | 897.3642 | 0.014233 | 970.1481 | 0.014229 | 949.9299 | 0.01412343 | 1020.599 | 0.01416337 | 1018.978
0.01433413 | 885.9748 | 0.01426268 | 843.6578 | 0.01426786 | 932.0223 | 0.01425233 | 898.1441 | 0.014433 | 970.873 | 0.014429 | 950.6549 | 0.01432343 | 1021.301 | 0.01436337 | 1019.842
0.01453413 | 886.3502 | 0.01446268 | 844.2478 | 0.01446786 | 932.8053 | 0.01445233 | 898.7614 | 0.014633 | 971.598 | 0.014629 | 951.5409 | 0.01452343 | 1022.004 | 0.01456337 | 1020.599
0.01473413 | 887.0475 | 0.01466268 | 844.945 | 0.01466786 | 933.2946 | 0.01465233 | 899.3138 | 0.014833 | 972.0007 | 0.014829 | 952.0242 | 0.01472343 | 1022.652 | 0.01476337 | 1021.464
0.01493413 | 887.6374 | 0.01486268 | 845.7495 | 0.01486786 | 933.784 | 0.01485233 | 900.1911 | 0.015033 | 972.8868 | 0.015029 | 952.8297 | 0.01492343 | 1023.139 | 0.01496337 | 1022.004
0.01513413 | 888.0665 | 0.01506268 | 846.1786 | 0.01506786 | 934.1755 | 0.01505233 | 900.5485 | 0.015233 | 973.4506 | 0.015229 | 953.4741 | 0.01512343 | 1023.787 | 0.01516337 | 1022.76
0.01533413 | 888.4956 | 0.01526268 | 846.6077 | 0.01526786 | 934.7627 | 0.01525233 | 901.1658 | 0.015433 | 973.9339 | 0.015429 | 954.038 | 0.01532343 | 1024.436 | 0.01536337 | 1023.409
0.01553413 | 888.8174 | 0.01546268 | 846.9831 | 0.01546786 | 935.3825 | 0.01545233 | 901.8806 | 0.015633 | 974.5783 | 0.015629 | 954.6018 | 0.01552343 | 1025.03 | 0.01556337 | 1024.057
0.01573413 | 889.5146 | 0.01566268 | 847.734 | 0.01566786 | 935.9045 | 0.01565233 | 902.4005 | 0.015833 | 975.1422 | 0.015829 | 955.1657 | 0.01572343 | 1025.3 | 0.01576337 | 1024.652
0.01593413 | 889.7828 | 0.01586268 | 848.0558 | 0.01586786 | 936.3612 | 0.01585233 | 903.0503 | 0.016033 | 975.706 | 0.016029 | 955.8101 | 0.01592343 | 1025.841 | 0.01596337 | 1025.3
0.01613413 | 890.1046 | 0.01606268 | 848.753 | 0.01606786 | 936.7527 | 0.01605233 | 903.5702 | 0.016233 | 976.1893 | 0.016229 | 956.3739 | 0.01612343 | 1026.165 | 0.01616337 | 1025.895
0.01633413 | 890.6409 | 0.01626268 | 849.3966 | 0.01626786 | 937.3073 | 0.01625233 | 904.2526 | 0.016433 | 976.6726 | 0.016429 | 956.9378 | 0.01632343 | 1026.867 | 0.01636337 | 1026.273
0.01653413 | 891.07 | 0.01646268 | 849.6112 | 0.01646786 | 937.7967 | 0.01645233 | 904.7399 | 0.016633 | 977.317 | 0.016629 | 957.5017 | 0.01652343 | 1027.191 | 0.01656337 | 1026.813
0.01673413 | 891.4454 | 0.01666268 | 850.2011 | 0.01666786 | 938.3186 | 0.01665233 | 905.1623 | 0.016833 | 977.6392 | 0.016829 | 957.985 | 0.01672343 | 1027.678 | 0.01676337 | 1027.3
0.01693413 | 891.9818 | 0.01686268 | 850.6838 | 0.01686786 | 938.6123 | 0.01685233 | 905.7797 | 0.017033 | 978.2031 | 0.017029 | 958.4683 | 0.01692343 | 1028.11 | 0.01696337 | 1027.894
0.01713413 | 892.3036 | 0.01706268 | 851.2738 | 0.01706786 | 939.2647 | 0.01705233 | 906.2996 | 0.017233 | 978.6058 | 0.017229 | 958.9516 | 0.01712343 | 1028.542 | 0.01716337 | 1028.218
0.01733413 | 892.7863 | 0.01726268 | 851.7565 | 0.01726786 | 939.5583 | 0.01725233 | 906.7219 | 0.017433 | 979.0891 | 0.017429 | 959.4349 | 0.01732343 | 1028.921 | 0.01736337 | 1028.705
0.01753413 | 893.269 | 0.01746268 | 852.2392 | 0.01746786 | 939.9498 | 0.01745233 | 907.2093 | 0.017633 | 979.653 | 0.017629 | 959.9987 | 0.01752343 | 1029.299 | 0.01756337 | 1029.083
0.01773413 | 893.7517 | 0.01766268 | 852.6146 | 0.01766786 | 940.4718 | 0.01765233 | 907.6642 | 0.017833 | 979.9752 | 0.017829 | 960.1598 | 0.01772343 | 1029.677 | 0.01776337 | 1029.731
0.01793413 | 894.0735 | 0.01786268 | 852.9364 | 0.01786786 | 940.8633 | 0.01785233 | 908.0866 | 0.018033 | 980.2974 | 0.018029 | 960.8042 | 0.01792343 | 1030.001 | 0.01796337 | 1029.947
0.01813413 | 894.3953 | 0.01806268 | 853.3655 | 0.01806786 | 941.32 | 0.01805233 | 908.6065 | 0.018233 | 980.8612 | 0.018229 | 961.207 | 0.01812343 | 1030.38 | 0.01816337 | 1030.272
0.01833413 | 894.7171 | 0.01826268 | 853.7946 | 0.01826786 | 941.7115 | 0.01825233 | 909.0289 | 0.018433 | 981.264 | 0.018429 | 961.6903 | 0.01832343 | 1030.704 | 0.01836337 | 1030.758
0.01853413 | 895.1998 | 0.01846268 | 854.3309 | 0.01846786 | 942.1682 | 0.01845233 | 909.5163 | 0.018633 | 981.5056 | 0.018629 | 962.0125 | 0.01852343 | 1031.028 | 0.01856337 | 1031.082
0.01873413 | 895.468 | 0.01866268 | 854.76 | 0.01866786 | 942.5597 | 0.01865233 | 909.9711 | 0.018833 | 981.9084 | 0.018829 | 962.4958 | 0.01872343 | 1031.46 | 0.01876337 | 1031.46
0.01893413 | 895.8434 | 0.01886268 | 855.0818 | 0.01886786 | 942.8859 | 0.01885233 | 910.426 | 0.019033 | 982.2306 | 0.019029 | 962.7374 | 0.01892343 | 1031.677 | 0.01896337 | 1031.893
0.01913413 | 896.1652 | 0.01906268 | 855.4572 | 0.01906786 | 943.2774 | 0.01905233 | 910.8159 | 0.019233 | 982.7139 | 0.019229 | 963.2207 | 0.01912343 | 1031.947 | 0.01916337 | 1032.055
0.01933413 | 896.6479 | 0.01926268 | 855.9399 | 0.01926786 | 943.7668 | 0.01925233 | 911.2058 | 0.019433 | 983.0361 | 0.019429 | 963.6235 | 0.01932343 | 1032.325 | 0.01936337 | 1032.433
0.01953413 | 896.9697 | 0.01946268 | 856.2617 | 0.01946786 | 944.1583 | 0.01945233 | 911.5308 | 0.019633 | 983.4389 | 0.019629 | 963.9457 | 0.01952343 | 1032.541 | 0.01956337 | 1032.757
0.01973413 | 897.3451 | 0.01966268 | 856.6372 | 0.01966786 | 944.5497 | 0.01965233 | 912.0181 | 0.019833 | 983.8416 | 0.019829 | 964.3484 | 0.01972343 | 1032.811 | 0.01976337 | 1033.027
0.01993413 | 897.6669 | 0.01986268 | 857.0126 | 0.01986786 | 944.9086 | 0.01985233 | 912.473 | 0.020033 | 984.0833 | 0.020029 | 964.6706 | 0.01992343 | 1033.136 | 0.01996337 | 1033.46
0.02013413 | 898.096 | 0.02006268 | 857.4417 | 0.02006786 | 945.3327 | 0.02005233 | 912.733 | 0.020233 | 984.486 | 0.020229 | 964.9928 | 0.02012343 | 1033.298 | 0.02016337 | 1033.73
0.02033413 | 898.3642 | 0.02026268 | 857.7098 | 0.02026786 | 945.4958 | 0.02025233 | 913.0904 | 0.020433 | 984.8888 | 0.020429 | 965.2345 | 0.02032343 | 1033.622 | 0.02036337 | 1034.054
0.02053413 | 898.7396 | 0.02046268 | 857.978 | 0.02046786 | 945.9199 | 0.02045233 | 913.4478 | 0.020633 | 985.2915 | 0.020629 | 965.6372 | 0.02052343 | 1033.892 | 0.02056337 | 1034.162
0.02073413 | 899.0078 | 0.02066268 | 858.4607 | 0.02066786 | 946.4093 | 0.02065233 | 913.7077 | 0.020833 | 985.6137 | 0.020829 | 965.9594 | 0.02072343 | 1034.054 | 0.02076337 | 1034.432
0.02093413 | 899.5441 | 0.02086268 | 858.6752 | 0.02086786 | 946.7029 | 0.02085233 | 914.0326 | 0.021033 | 985.8554 | 0.021029 | 966.2816 | 0.02092343 | 1034.324 | 0.02096337 | 1034.703
0.02113413 | 899.8123 | 0.02106268 | 859.158 | 0.02106786 | 946.9639 | 0.02105233 | 914.4226 | 0.021233 | 986.1776 | 0.021229 | 966.5233 | 0.02112343 | 1034.595 | 0.02116337 | 1034.919
0.02133413 | 900.1341 | 0.02126268 | 859.4798 | 0.02126786 | 947.3227 | 0.02125233 | 914.8125 | 0.021433 | 986.5803 | 0.021429 | 966.8455 | 0.02132343 | 1034.811 | 0.02136337 | 1035.081
0.02153413 | 900.4023 | 0.02146268 | 859.7479 | 0.02146786 | 947.6816 | 0.02145233 | 915.1374 | 0.021633 | 986.822 | 0.021629 | 967.0871 | 0.02152343 | 1034.973 | 0.02156337 | 1035.405
0.02173413 | 900.7777 | 0.02166268 | 860.0697 | 0.02166786 | 948.0405 | 0.02165233 | 915.4623 | 0.021833 | 987.0636 | 0.021829 | 967.3288 | 0.02172343 | 1035.297 | 0.02176337 | 1035.675
0.02193413 | 901.0995 | 0.02186268 | 860.4452 | 0.02186786 | 948.3667 | 0.02185233 | 915.7872 | 0.022033 | 987.4664 | 0.022029 | 967.7315 | 0.02192343 | 1035.513 | 0.02196337 | 1035.891
0.02213413 | 901.3677 | 0.02206268 | 860.7133 | 0.02206786 | 948.7582 | 0.02205233 | 916.1121 | 0.022233 | 987.8691 | 0.022229 | 968.0537 | 0.02212343 | 1035.675 | 0.02216337 | 1036.054
0.02233413 | 901.7431 | 0.02226268 | 861.0351 | 0.02226786 | 948.9865 | 0.02225233 | 916.4046 | 0.022433 | 988.0302 | 0.022429 | 968.2148 | 0.02232343 | 1035.945 | 0.02236337 | 1036.216
0.02253413 | 902.0113 | 0.02246268 | 861.3569 | 0.02246786 | 949.2802 | 0.02245233 | 916.6645 | 0.022633 | 988.1913 | 0.022629 | 968.537 | 0.02252343 | 1036.108 | 0.02256337 | 1036.486
0.02273413 | 902.3867 | 0.02266268 | 861.6787 | 0.02266786 | 949.7369 | 0.02265233 | 917.0544 | 0.022833 | 988.5941 | 0.022829 | 968.7787 | 0.02272343 | 1036.324 | 0.02276337 | 1036.648
0.02293413 | 902.7621 | 0.02286268 | 861.9469 | 0.02286786 | 949.9979 | 0.02285233 | 917.2494 | 0.023033 | 988.8357 | 0.023029 | 969.1009 | 0.02292343 | 1036.54 | 0.02296337 | 1036.864
0.02313413 | 903.0839 | 0.02306268 | 862.2687 | 0.02306786 | 950.3894 | 0.02305233 | 917.5743 | 0.023233 | 989.1579 | 0.023229 | 969.262 | 0.02312343 | 1036.81 | 0.02316337 | 1037.026
0.02333413 | 903.4057 | 0.02326268 | 862.4832 | 0.02326786 | 950.6504 | 0.02325233 | 917.8342 | 0.023433 | 989.3996 | 0.023429 | 969.5036 | 0.02332343 | 1037.026 | 0.02336337 | 1037.134
0.02353413 | 903.6739 | 0.02346268 | 863.0196 | 0.02346786 | 950.944 | 0.02345233 | 918.1266 | 0.023633 | 989.6412 | 0.023629 | 969.7453 | 0.02352343 | 1037.242 | 0.02356337 | 1037.35
0.02373413 | 903.8348 | 0.02366268 | 863.1268 | 0.02366786 | 951.3354 | 0.02365233 | 918.5165 | 0.023833 | 989.9634 | 0.023829 | 969.987 | 0.02372343 | 1037.459 | 0.02376337 | 1037.513
0.02393413 | 904.2102 | 0.02386268 | 863.3414 | 0.02386786 | 951.5964 | 0.02385233 | 918.679 | 0.024033 | 990.2051 | 0.024029 | 970.1481 | 0.02392343 | 1037.567 | 0.02396337 | 1037.783
0.02413413 | 904.3711 | 0.02406268 | 863.6632 | 0.02406786 | 951.9879 | 0.02405233 | 918.9714 | 0.024233 | 990.5273 | 0.024229 | 970.3897 | 0.02412343 | 1037.783 | 0.02416337 | 1037.837
0.02433413 | 904.8002 | 0.02426268 | 863.985 | 0.02426786 | 952.2815 | 0.02425233 | 919.2964 | 0.024433 | 990.6078 | 0.024429 | 970.5508 | 0.02432343 | 1037.999 | 0.02436337 | 1038.053
0.02453413 | 905.122 | 0.02446268 | 864.3068 | 0.02446786 | 952.5099 | 0.02445233 | 919.5563 | 0.024633 | 991.0911 | 0.024629 | 970.7925 | 0.02452343 | 1038.161 | 0.02456337 | 1038.215
0.02473413 | 905.3366 | 0.02466268 | 864.575 | 0.02466786 | 952.9014 | 0.02465233 | 919.7512 | 0.024833 | 991.3328 | 0.024829 | 970.9536 | 0.02472343 | 1038.323 | 0.02476337 | 1038.269
0.02493413 | 905.7656 | 0.02486268 | 864.8431 | 0.02486786 | 953.1297 | 0.02485233 | 920.0437 | 0.025033 | 991.5744 | 0.025029 | 971.2758 | 0.02492343 | 1038.485 | 0.02496337 | 1038.485
0.02513413 | 905.9802 | 0.02506268 | 865.004 | 0.02506786 | 953.2929 | 0.02505233 | 920.3361 | 0.025233 | 991.8966 | 0.025229 | 971.4369 | 0.02512343 | 1038.593 | 0.02516337 | 1038.593
0.02533413 | 906.302 | 0.02526268 | 865.4331 | 0.02526786 | 953.7496 | 0.02525233 | 920.5635 | 0.025433 | 992.0577 | 0.025429 | 971.598 | 0.02532343 | 1038.809 | 0.02536337 | 1038.701
0.02553413 | 906.6238 | 0.02546268 | 865.7013 | 0.02546786 | 954.0106 | 0.02545233 | 920.791 | 0.025633 | 992.2994 | 0.025629 | 971.8396 | 0.02552343 | 1039.026 | 0.02556337 | 1038.863
0.02573413 | 906.8383 | 0.02566268 | 865.9694 | 0.02566786 | 954.2389 | 0.02565233 | 921.0509 | 0.025833 | 992.4605 | 0.025829 | 972.0813 | 0.02572343 | 1039.188 | 0.02576337 | 1038.972
0.02593413 | 907.2137 | 0.02586268 | 866.184 | 0.02586786 | 954.5326 | 0.02585233 | 921.3109 | 0.026033 | 992.7827 | 0.026029 | 972.2424 | 0.02592343 | 1039.296 | 0.02596337 | 1039.134
0.02613413 | 907.4283 | 0.02606268 | 866.3449 | 0.02606786 | 954.8588 | 0.02605233 | 921.5058 | 0.026233 | 993.1049 | 0.026229 | 972.4035 | 0.02612343 | 1039.458 | 0.02616337 | 1039.242
0.02633413 | 907.8037 | 0.02626268 | 866.6667 | 0.02626786 | 955.1524 | 0.02625233 | 921.7333 | 0.026433 | 993.3465 | 0.026429 | 972.5646 | 0.02632343 | 1039.674 | 0.02636337 | 1039.404
0.02653413 | 908.0719 | 0.02646268 | 866.9885 | 0.02646786 | 955.4134 | 0.02645233 | 921.9282 | 0.026633 | 993.5882 | 0.026629 | 972.8062 | 0.02652343 | 1039.836 | 0.02656337 | 1039.512
0.02673413 | 908.2864 | 0.02666268 | 867.203 | 0.02666786 | 955.6418 | 0.02665233 | 922.1556 | 0.026833 | 993.8298 | 0.026829 | 972.8868 | 0.02672343 | 1040.052 | 0.02676337 | 1039.62
0.02693413 | 908.6618 | 0.02686268 | 867.4712 | 0.02686786 | 955.8701 | 0.02685233 | 922.3831 | 0.027033 | 994.152 | 0.027029 | 973.1284 | 0.02692343 | 1040.16 | 0.02696337 | 1039.782
0.02713413 | 908.93 | 0.02706268 | 867.7393 | 0.02706786 | 956.1964 | 0.02705233 | 922.6105 | 0.027233 | 994.3131 | 0.027229 | 973.3701 | 0.02712343 | 1040.431 | 0.02716337 | 1039.89
0.02733413 | 909.2518 | 0.02726268 | 868.0611 | 0.02726786 | 956.3595 | 0.02725233 | 922.8705 | 0.027433 | 994.5548 | 0.027429 | 973.4506 | 0.02732343 | 1040.539 | 0.02736337 | 1039.998
0.02753413 | 909.4127 | 0.02746268 | 868.3293 | 0.02746786 | 956.7183 | 0.02745233 | 923.1304 | 0.027633 | 994.6353 | 0.027629 | 973.6117 | 0.02752343 | 1040.755 | 0.02756337 | 1039.998
0.02773413 | 909.6809 | 0.02766268 | 868.4902 | 0.02766786 | 956.9467 | 0.02765233 | 923.3579 | 0.027833 | 994.9575 | 0.027829 | 973.8534 | 0.02772343 | 1040.863 | 0.02776337 | 1040.106
0.02793413 | 909.8954 | 0.02786268 | 868.7047 | 0.02786786 | 957.3382 | 0.02785233 | 923.5528 | 0.028033 | 995.1992 | 0.028029 | 974.0145 | 0.02792343 | 1040.971 | 0.02796337 | 1040.214
0.02813413 | 910.1636 | 0.02806268 | 868.9729 | 0.02806786 | 957.5013 | 0.02805233 | 923.7153 | 0.028233 | 995.3603 | 0.028229 | 974.1756 | 0.02812343 | 1041.133 | 0.02816337 | 1040.322
0.02833413 | 910.3781 | 0.02826268 | 869.1874 | 0.02826786 | 957.7297 | 0.02825233 | 924.0077 | 0.028433 | 995.602 | 0.028429 | 974.4172 | 0.02832343 | 1041.241 | 0.02836337 | 1040.431
0.02853413 | 910.6463 | 0.02846268 | 869.402 | 0.02846786 | 957.958 | 0.02845233 | 924.1052 | 0.028633 | 995.8436 | 0.028629 | 974.4172 | 0.02852343 | 1041.349 | 0.02856337 | 1040.485
0.02873413 | 910.9145 | 0.02866268 | 869.6702 | 0.02866786 | 958.219 | 0.02865233 | 924.3651 | 0.028833 | 996.0853 | 0.028829 | 974.4978 | 0.02872343 | 1041.511 | 0.02876337 | 1040.593
0.02893413 | 911.1826 | 0.02886268 | 869.8847 | 0.02886786 | 958.5453 | 0.02885233 | 924.5276 | 0.029033 | 996.2464 | 0.029029 | 974.7394 | 0.02892343 | 1041.619 | 0.02896337 | 1040.647
0.02913413 | 911.4508 | 0.02906268 | 870.0456 | 0.02906786 | 958.7084 | 0.02905233 | 924.755 | 0.029233 | 996.488 | 0.029229 | 974.9005 | 0.02912343 | 1041.836 | 0.02916337 | 1040.701
0.02933413 | 911.6653 | 0.02926268 | 870.3674 | 0.02926786 | 959.002 | 0.02925233 | 924.885 | 0.029433 | 996.6491 | 0.029429 | 974.9811 | 0.02932343 | 1041.998 | 0.02936337 | 1040.809
0.02953413 | 911.9335 | 0.02946268 | 870.5283 | 0.02946786 | 959.1977 | 0.02945233 | 925.1449 | 0.029633 | 996.8908 | 0.029629 | 975.1422 | 0.02952343 | 1042.16 | 0.02956337 | 1040.863
0.02973413 | 912.0944 | 0.02966268 | 870.7428 | 0.02966786 | 959.4587 | 0.02965233 | 925.3074 | 0.029833 | 997.1324 | 0.029829 | 975.3033 | 0.02972343 | 1042.268 | 0.02976337 | 1040.917
0.02993413 | 912.4162 | 0.02986268 | 870.9574 | 0.02986786 | 959.7197 | 0.02985233 | 925.5348 | 0.030033 | 997.2935 | 0.030029 | 975.3838 | 0.02992343 | 1042.322 | 0.02996337 | 1041.025
0.03013413 | 912.6844 | 0.03006268 | 871.2255 | 0.03006786 | 959.9154 | 0.03005233 | 925.7298 | 0.030233 | 997.5352 | 0.030229 | 975.4644 | 0.03012343 | 1042.538 | 0.03016337 | 1041.079
0.03033413 | 913.0062 | 0.03026268 | 871.3864 | 0.03026786 | 960.2091 | 0.03025233 | 925.9247 | 0.030433 | 997.7768 | 0.030429 | 975.5449 | 0.03032343 | 1042.592 | 0.03036337 | 1041.133
0.03053413 | 913.1671 | 0.03046268 | 871.7082 | 0.03046786 | 960.4048 | 0.03045233 | 926.0872 | 0.030633 | 998.0185 | 0.030629 | 975.6255 | 0.03052343 | 1042.7 | 0.03056337 | 1041.187
0.03073413 | 913.4352 | 0.03066268 | 871.8155 | 0.03066786 | 960.6332 | 0.03065233 | 926.2496 | 0.030833 | 998.2601 | 0.030829 | 975.7866 | 0.03072343 | 1042.862 | 0.03076337 | 1041.241
0.03093413 | 913.7034 | 0.03086268 | 872.0837 | 0.03086786 | 960.8615 | 0.03085233 | 926.3796 | 0.031033 | 998.4212 | 0.031029 | 975.7866 | 0.03092343 | 1043.024 | 0.03096337 | 1041.349
0.03113413 | 913.9179 | 0.03106268 | 872.2982 | 0.03106786 | 961.1878 | 0.03105233 | 926.5746 | 0.031233 | 998.6629 | 0.031229 | 976.0282 | 0.03112343 | 1043.132 | 0.03116337 | 1041.403
0.03133413 | 914.1861 | 0.03126268 | 872.5127 | 0.03126786 | 961.3509 | 0.03125233 | 926.737 | 0.031433 | 998.824 | 0.031429 | 976.2699 | 0.03132343 | 1043.295 | 0.03136337 | 1041.403
0.03153413 | 914.347 | 0.03146268 | 872.62 | 0.03146786 | 961.6445 | 0.03145233 | 926.9645 | 0.031633 | 998.9045 | 0.031629 | 976.3504 | 0.03152343 | 1043.349 | 0.03156337 | 1041.457
0.03173413 | 914.5615 | 0.03166268 | 872.8882 | 0.03166786 | 961.8076 | 0.03165233 | 927.1269 | 0.031833 | 999.0656 | 0.031829 | 976.431 | 0.03172343 | 1043.511 | 0.03176337 | 1041.565
0.03193413 | 914.8833 | 0.03186268 | 873.1563 | 0.03186786 | 962.036 | 0.03185233 | 927.3219 | 0.032033 | 999.3878 | 0.032029 | 976.5921 | 0.03192343 | 1043.619 | 0.03196337 | 1041.565
0.03213413 | 915.0979 | 0.03206268 | 873.21 | 0.03206786 | 962.2643 | 0.03205233 | 927.4518 | 0.032233 | 999.6295 | 0.032229 | 976.6726 | 0.03212343 | 1043.673 | 0.03216337 | 1041.673
0.03233413 | 915.3124 | 0.03226268 | 873.4781 | 0.03226786 | 962.4275 | 0.03225233 | 927.6468 | 0.032433 | 999.7906 | 0.032429 | 976.8337 | 0.03232343 | 1043.835 | 0.03236337 | 1041.673
0.03253413 | 915.527 | 0.03246268 | 873.639 | 0.03246786 | 962.6884 | 0.03245233 | 927.7443 | 0.032633 | 999.9517 | 0.032629 | 976.8337 | 0.03252343 | 1043.943 | 0.03256337 | 1041.673
0.03273413 | 915.7951 | 0.03266268 | 873.8536 | 0.03266786 | 962.8842 | 0.03265233 | 927.9392 | 0.032833 | 1000.113 | 0.032829 | 976.9948 | 0.03272343 | 1044.105 | 0.03276337 | 1041.727
0.03293413 | 916.0633 | 0.03286268 | 874.0145 | 0.03286786 | 963.1452 | 0.03285233 | 928.1342 | 0.033033 | 1000.354 | 0.033029 | 977.0754 | 0.03292343 | 1044.213 | 0.03296337 | 1041.781
0.03313413 | 916.1706 | 0.03306268 | 874.1217 | 0.03306786 | 963.2757 | 0.03305233 | 928.2641 | 0.033233 | 1000.435 | 0.033229 | 977.2365 | 0.03312343 | 1044.321 | 0.03316337 | 1041.836
0.03333413 | 916.4924 | 0.03326268 | 874.3363 | 0.03326786 | 963.5367 | 0.03325233 | 928.3941 | 0.033433 | 1000.757 | 0.033429 | 977.3976 | 0.03332343 | 1044.483 | 0.03336337 | 1041.836
0.03353413 | 916.5996 | 0.03346268 | 874.6045 | 0.03346786 | 963.6671 | 0.03345233 | 928.5891 | 0.033633 | 1000.918 | 0.033629 | 977.4781 | 0.03352343 | 1044.537 | 0.03356337 | 1041.836
0.03373413 | 916.8142 | 0.03366268 | 874.7654 | 0.03366786 | 964.026 | 0.03365233 | 928.719 | 0.033833 | 1000.999 | 0.033829 | 977.5587 | 0.03372343 | 1044.699 | 0.03376337 | 1041.944
0.03393413 | 917.0823 | 0.03386268 | 874.9263 | 0.03386786 | 964.2217 | 0.03385233 | 928.8815 | 0.034033 | 1001.24 | 0.034029 | 977.6392 | 0.03392343 | 1044.808 | 0.03396337 | 1041.944
0.03413413 | 917.2969 | 0.03406268 | 875.1944 | 0.03406786 | 964.4175 | 0.03405233 | 929.044 | 0.034233 | 1001.402 | 0.034229 | 977.7198 | 0.03412343 | 1044.862 | 0.03416337 | 1041.944
0.03433413 | 917.565 | 0.03426268 | 875.3553 | 0.03426786 | 964.5154 | 0.03425233 | 929.2064 | 0.034433 | 1001.643 | 0.034429 | 977.8003 | 0.03432343 | 1045.024 | 0.03436337 | 1041.944
0.03453413 | 917.8332 | 0.03446268 | 875.5162 | 0.03446786 | 964.7763 | 0.03445233 | 929.3364 | 0.034633 | 1001.804 | 0.034629 | 977.8809 | 0.03452343 | 1045.078 | 0.03456337 | 1041.998
0.03473413 | 917.8868 | 0.03466268 | 875.6771 | 0.03466786 | 965.0047 | 0.03465233 | 929.5313 | 0.034833 | 1001.965 | 0.034829 | 977.9614 | 0.03472343 | 1045.24 | 0.03476337 | 1042.052
0.03493413 | 918.155 | 0.03486268 | 875.8917 | 0.03486786 | 965.2005 | 0.03485233 | 929.6613 | 0.035033 | 1002.127 | 0.035029 | 978.1225 | 0.03492343 | 1045.294 | 0.03496337 | 1042.106
0.03513413 | 918.3695 | 0.03506268 | 876.1062 | 0.03506786 | 965.4288 | 0.03505233 | 929.7588 | 0.035233 | 1002.288 | 0.035229 | 978.2031 | 0.03512343 | 1045.456 | 0.03516337 | 1042.106
0.03533413 | 918.5841 | 0.03526268 | 876.2135 | 0.03526786 | 965.6572 | 0.03525233 | 929.9212 | 0.035433 | 1002.449 | 0.035429 | 978.2031 | 0.03532343 | 1045.51 | 0.03536337 | 1042.106
0.03553413 | 918.7986 | 0.03546268 | 876.3744 | 0.03546786 | 965.7877 | 0.03545233 | 930.0512 | 0.035633 | 1002.69 | 0.035629 | 978.2836 | 0.03552343 | 1045.618 | 0.03556337 | 1042.106
0.03573413 | 918.9595 | 0.03566268 | 876.4816 | 0.03566786 | 965.9834 | 0.03565233 | 930.2462 | 0.035833 | 1002.771 | 0.035829 | 978.4447 | 0.03572343 | 1045.672 | 0.03576337 | 1042.16
0.03593413 | 919.2813 | 0.03586268 | 876.6962 | 0.03586786 | 966.1792 | 0.03585233 | 930.4086 | 0.036033 | 1003.013 | 0.036029 | 978.6058 | 0.03592343 | 1045.888 | 0.03596337 | 1042.16
0.03613413 | 919.3886 | 0.03606268 | 876.8571 | 0.03606786 | 966.3423 | 0.03605233 | 930.5386 | 0.036233 | 1003.174 | 0.036229 | 978.6058 | 0.03612343 | 1045.942 | 0.03616337 | 1042.16
0.03633413 | 919.6031 | 0.03626268 | 877.0716 | 0.03626786 | 966.5706 | 0.03625233 | 930.6361 | 0.036433 | 1003.254 | 0.036429 | 978.6864 | 0.03632343 | 1046.159 | 0.03636337 | 1042.16
0.03653413 | 919.8713 | 0.03646268 | 877.2325 | 0.03646786 | 966.7338 | 0.03645233 | 930.766 | 0.036633 | 1003.415 | 0.036629 | 978.7669 | 0.03652343 | 1046.159 | 0.03656337 | 1042.16
0.03673413 | 920.0322 | 0.03666268 | 877.447 | 0.03666786 | 966.9621 | 0.03665233 | 930.896 | 0.036833 | 1003.576 | 0.036829 | 978.7669 | 0.03672343 | 1046.267 | 0.03676337 | 1042.214
0.03693413 | 920.2467 | 0.03686268 | 877.6079 | 0.03686786 | 967.1252 | 0.03685233 | 931.0585 | 0.037033 | 1003.738 | 0.037029 | 978.8475 | 0.03692343 | 1046.375 | 0.03696337 | 1042.214
0.03713413 | 920.4612 | 0.03706268 | 877.6616 | 0.03706786 | 967.2884 | 0.03705233 | 931.1234 | 0.037233 | 1003.899 | 0.037229 | 978.928 | 0.03712343 | 1046.483 | 0.03716337 | 1042.214
0.03733413 | 920.6758 | 0.03726268 | 877.9297 | 0.03726786 | 967.5167 | 0.03725233 | 931.2534 | 0.037433 | 1004.06 | 0.037429 | 979.0086 | 0.03732343 | 1046.645 | 0.03736337 | 1042.214
0.03753413 | 920.8367 | 0.03746268 | 877.9834 | 0.03746786 | 967.7125 | 0.03745233 | 931.3509 | 0.037633 | 1004.221 | 0.037629 | 979.0891 | 0.03752343 | 1046.699 | 0.03756337 | 1042.268
0.03773413 | 921.1049 | 0.03766268 | 878.1443 | 0.03766786 | 967.9082 | 0.03765233 | 931.4809 | 0.037833 | 1004.382 | 0.037829 | 979.1697 | 0.03772343 | 1046.753 | 0.03776337 | 1042.322
0.03793413 | 921.3194 | 0.03786268 | 878.3588 | 0.03786786 | 968.0713 | 0.03785233 | 931.5783 | 0.038033 | 1004.543 | 0.038029 | 979.1697 | 0.03792343 | 1046.861 | 0.03796337 | 1042.268
0.03813413 | 921.5339 | 0.03806268 | 878.627 | 0.03806786 | 968.2671 | 0.03805233 | 931.7408 | 0.038233 | 1004.624 | 0.038229 | 979.3308 | 0.03812343 | 1046.915 | 0.03816337 | 1042.268
0.03833413 | 921.6948 | 0.03826268 | 878.6806 | 0.03826786 | 968.4302 | 0.03825233 | 931.8383 | 0.038433 | 1004.865 | 0.038429 | 979.4113 | 0.03832343 | 1047.023 | 0.03836337 | 1042.322
0.03853413 | 921.9094 | 0.03846268 | 878.7879 | 0.03846786 | 968.5933 | 0.03845233 | 931.9682 | 0.038633 | 1005.026 | 0.038629 | 979.4919 | 0.03852343 | 1047.077 | 0.03856337 | 1042.376
0.03873413 | 922.1239 | 0.03866268 | 878.9488 | 0.03866786 | 968.8217 | 0.03865233 | 932.0982 | 0.038833 | 1005.187 | 0.038829 | 979.5724 | 0.03872343 | 1047.185 | 0.03876337 | 1042.322
0.03893413 | 922.2312 | 0.03886268 | 879.056 | 0.03886786 | 968.9522 | 0.03885233 | 932.1957 | 0.039033 | 1005.349 | 0.039029 | 979.5724 | 0.03892343 | 1047.293 | 0.03896337 | 1042.322
0.03913413 | 922.4993 | 0.03906268 | 879.2169 | 0.03906786 | 969.1153 | 0.03905233 | 932.3581 | 0.039233 | 1005.349 | 0.039229 | 979.653 | 0.03912343 | 1047.455 | 0.03916337 | 1042.268
0.03933413 | 922.6066 | 0.03926268 | 879.4315 | 0.03926786 | 969.3436 | 0.03925233 | 932.4231 | 0.039433 | 1005.671 | 0.039429 | 979.7335 | 0.03932343 | 1047.509 | 0.03936337 | 1042.322
0.03953413 | 922.7675 | 0.03946268 | 879.5924 | 0.03946786 | 969.4741 | 0.03945233 | 932.5531 | 0.039633 | 1005.671 | 0.039629 | 979.8141 | 0.03952343 | 1047.563 | 0.03956337 | 1042.268
0.03973413 | 922.9284 | 0.03966268 | 879.6997 | 0.03966786 | 969.7351 | 0.03965233 | 932.748 | 0.039833 | 1005.912 | 0.039829 | 979.8141 | 0.03972343 | 1047.672 | 0.03976337 | 1042.268
0.03993413 | 923.1966 | 0.03986268 | 879.8069 | 0.03986786 | 969.833 | 0.03985233 | 932.813 | 0.040033 | 1005.912 | 0.040029 | 979.8946 | 0.03992343 | 1047.726 | 0.03996337 | 1042.214
0.04013413 | 923.3575 | 0.04006268 | 880.0215 | 0.04006786 | 969.8982 | 0.04005233 | 932.943 | 0.040233 | 1006.154 | 0.040229 | 980.0557 | 0.04012343 | 1047.834 | 0.04016337 | 1042.268
0.04033413 | 923.4647 | 0.04026268 | 880.1287 | 0.04026786 | 970.1592 | 0.04025233 | 933.1055 | 0.040433 | 1006.235 | 0.040429 | 980.0557 | 0.04032343 | 1047.942 | 0.04036337 | 1042.214
0.04053413 | 923.6256 | 0.04046268 | 880.236 | 0.04046786 | 970.2571 | 0.04045233 | 933.2029 | 0.040633 | 1006.315 | 0.040629 | 980.0557 | 0.04052343 | 1048.05 | 0.04056337 | 1042.16
0.04073413 | 923.8402 | 0.04066268 | 880.4505 | 0.04066786 | 970.3876 | 0.04065233 | 933.3004 | 0.040833 | 1006.557 | 0.040829 | 980.0557 | 0.04072343 | 1048.104 | 0.04076337 | 1042.16
0.04093413 | 924.0011 | 0.04086268 | 880.5578 | 0.04086786 | 970.6486 | 0.04085233 | 933.3979 | 0.041033 | 1006.718 | 0.041029 | 980.1363 | 0.04092343 | 1048.158 | 0.04096337 | 1042.16
0.04113413 | 924.162 | 0.04106268 | 880.7187 | 0.04106786 | 970.7791 | 0.04105233 | 933.4629 | 0.041233 | 1006.879 | 0.041229 | 980.1363 | 0.04112343 | 1048.212 | 0.04116337 | 1042.16
0.04133413 | 924.4301 | 0.04126268 | 880.826 | 0.04126786 | 970.9748 | 0.04125233 | 933.5603 | 0.041433 | 1006.879 | 0.041429 | 980.2168 | 0.04132343 | 1048.266 | 0.04136337 | 1042.106
0.04153413 | 924.591 | 0.04146268 | 880.9869 | 0.04146786 | 971.1379 | 0.04145233 | 933.6253 | 0.041633 | 1006.96 | 0.041629 | 980.2974 | 0.04152343 | 1048.374 | 0.04156337 | 1042.16
0.04173413 | 924.8056 | 0.04166268 | 881.1478 | 0.04166786 | 971.3337 | 0.04165233 | 933.7228 | 0.041833 | 1007.201 | 0.041829 | 980.3779 | 0.04172343 | 1048.428 | 0.04176337 | 1042.106
0.04193413 | 924.9128 | 0.04186268 | 881.3087 | 0.04186786 | 971.4642 | 0.04185233 | 933.9178 | 0.042033 | 1007.362 | 0.042029 | 980.3779 | 0.04192343 | 1048.482 | 0.04196337 | 1042.16
0.04213413 | 925.0737 | 0.04206268 | 881.4159 | 0.04206786 | 971.6273 | 0.04205233 | 934.0152 | 0.042233 | 1007.443 | 0.042229 | 980.4585 | 0.04212343 | 1048.536 | 0.04216337 | 1042.16
0.04233413 | 925.3419 | 0.04226268 | 881.5232 | 0.04226786 | 971.7904 | 0.04225233 | 934.0802 | 0.042433 | 1007.604 | 0.042429 | 980.3779 | 0.04232343 | 1048.536 | 0.04236337 | 1042.106
0.04253413 | 925.5028 | 0.04246268 | 881.6841 | 0.04246786 | 971.9209 | 0.04245233 | 934.2102 | 0.042633 | 1007.765 | 0.042629 | 980.539 | 0.04252343 | 1048.644 | 0.04256337 | 1042.106
0.04273413 | 925.6637 | 0.04266268 | 881.7914 | 0.04266786 | 972.084 | 0.04265233 | 934.3402 | 0.042833 | 1007.926 | 0.042829 | 980.539 | 0.04272343 | 1048.698 | 0.04276337 | 1042.052
0.04293413 | 925.8246 | 0.04286268 | 881.8986 | 0.04286786 | 972.1819 | 0.04285233 | 934.4051 | 0.043033 | 1008.087 | 0.043029 | 980.539 | 0.04292343 | 1048.806 | 0.04296337 | 1041.998
0.04313413 | 925.9855 | 0.04306268 | 882.0595 | 0.04306786 | 972.3776 | 0.04305233 | 934.5026 | 0.043233 | 1008.087 | 0.043229 | 980.6196 | 0.04312343 | 1048.86 | 0.04316337 | 1041.998
0.04333413 | 926.1464 | 0.04326268 | 882.1668 | 0.04326786 | 972.5081 | 0.04325233 | 934.6001 | 0.043433 | 1008.168 | 0.043429 | 980.6196 | 0.04332343 | 1048.914 | 0.04336337 | 1041.944
0.04353413 | 926.3073 | 0.04346268 | 882.2204 | 0.04346786 | 972.7039 | 0.04345233 | 934.6976 | 0.043633 | 1008.329 | 0.043629 | 980.7001 | 0.04352343 | 1048.968 | 0.04356337 | 1041.89
0.04373413 | 926.4146 | 0.04366268 | 882.435 | 0.04366786 | 972.7691 | 0.04365233 | 934.7625 | 0.043833 | 1008.49 | 0.043829 | 980.7807 | 0.04372343 | 1049.077 | 0.04376337 | 1041.89
0.04393413 | 926.5755 | 0.04386268 | 882.5959 | 0.04386786 | 972.9649 | 0.04385233 | 934.86 | 0.044033 | 1008.571 | 0.044029 | 980.8612 | 0.04392343 | 1049.077 | 0.04396337 | 1041.89
0.04413413 | 926.79 | 0.04406268 | 882.7568 | 0.04406786 | 973.1606 | 0.04405233 | 934.9575 | 0.044233 | 1008.732 | 0.044229 | 980.8612 | 0.04412343 | 1049.185 | 0.04416337 | 1041.836
0.04433413 | 926.9509 | 0.04426268 | 882.8104 | 0.04426786 | 973.2911 | 0.04425233 | 935.055 | 0.044433 | 1008.893 | 0.044429 | 980.9418 | 0.04432343 | 1049.239 | 0.04436337 | 1041.836
0.04453413 | 927.1655 | 0.04446268 | 882.9177 | 0.04446786 | 973.4216 | 0.04445233 | 935.1525 | 0.044633 | 1008.973 | 0.044629 | 980.9418 | 0.04452343 | 1049.347 | 0.04456337 | 1041.727
0.04473413 | 927.2727 | 0.04466268 | 883.0786 | 0.04466786 | 973.65 | 0.04465233 | 935.2824 | 0.044833 | 1009.054 | 0.044829 | 980.9418 | 0.04472343 | 1049.347 | 0.04476337 | 1041.727
0.04493413 | 927.4336 | 0.04486268 | 883.1858 | 0.04486786 | 973.7478 | 0.04485233 | 935.3474 | 0.045033 | 1009.215 | 0.045029 | 980.9418 | 0.04492343 | 1049.455 | 0.04496337 | 1041.619
0.04513413 | 927.5945 | 0.04506268 | 883.3467 | 0.04506786 | 973.8783 | 0.04505233 | 935.3799 | 0.045233 | 1009.296 | 0.045229 | 981.0223 | 0.04512343 | 1049.563 | 0.04516337 | 1041.619
0.04533413 | 927.8091 | 0.04526268 | 883.4004 | 0.04526786 | 974.0414 | 0.04525233 | 935.5099 | 0.045433 | 1009.376 | 0.045429 | 981.0223 | 0.04532343 | 1049.563 | 0.04536337 | 1041.565
0.04553413 | 927.9163 | 0.04546268 | 883.5613 | 0.04546786 | 974.1393 | 0.04545233 | 935.5748 | 0.045633 | 1009.537 | 0.045629 | 981.1029 | 0.04552343 | 1049.617 | 0.04556337 | 1041.511
0.04573413 | 928.1309 | 0.04566268 | 883.6685 | 0.04566786 | 974.2698 | 0.04565233 | 935.6723 | 0.045833 | 1009.537 | 0.045829 | 981.1029 | 0.04572343 | 1049.671 | 0.04576337 | 1041.457
0.04593413 | 928.1845 | 0.04586268 | 883.8294 | 0.04586786 | 974.4982 | 0.04585233 | 935.7048 | 0.046033 | 1009.698 | 0.046029 | 981.1834 | 0.04592343 | 1049.779 | 0.04596337 | 1041.403
0.04613413 | 928.4527 | 0.04606268 | 883.9367 | 0.04606786 | 974.5634 | 0.04605233 | 935.8673 | 0.046233 | 1009.859 | 0.046229 | 981.264 | 0.04612343 | 1049.779 | 0.04616337 | 1041.403
0.04633413 | 928.5599 | 0.04626268 | 883.9903 | 0.04626786 | 974.7265 | 0.04625233 | 935.9648 | 0.046433 | 1009.94 | 0.046429 | 981.264 | 0.04632343 | 1049.833 | 0.04636337 | 1041.349
0.04653413 | 928.7208 | 0.04646268 | 884.0976 | 0.04646786 | 974.8244 | 0.04645233 | 936.0297 | 0.046633 | 1010.02 | 0.046629 | 981.264 | 0.04652343 | 1049.887 | 0.04656337 | 1041.295
0.04673413 | 928.8817 | 0.04666268 | 884.2585 | 0.04666786 | 975.0201 | 0.04665233 | 936.1272 | 0.046833 | 1010.182 | 0.046829 | 981.4251 | 0.04672343 | 1049.941 | 0.04676337 | 1041.241
0.04693413 | 928.989 | 0.04686268 | 884.3121 | 0.04686786 | 975.118 | 0.04685233 | 936.1922 | 0.047033 | 1010.262 | 0.047029 | 981.3445 | 0.04692343 | 1049.995 | 0.04696337 | 1041.187
0.04713413 | 929.0963 | 0.04706268 | 884.473 | 0.04706786 | 975.2485 | 0.04705233 | 936.2897 | 0.047233 | 1010.343 | 0.047229 | 981.4251 | 0.04712343 | 1050.049 | 0.04716337 | 1041.187
0.04733413 | 929.3108 | 0.04726268 | 884.5267 | 0.04726786 | 975.4116 | 0.04725233 | 936.3547 | 0.047433 | 1010.423 | 0.047429 | 981.3445 | 0.04732343 | 1050.049 | 0.04736337 | 1041.187
0.04753413 | 929.4181 | 0.04746268 | 884.6876 | 0.04746786 | 975.5095 | 0.04745233 | 936.4196 | 0.047633 | 1010.584 | 0.047629 | 981.4251 | 0.04752343 | 1050.103 | 0.04756337 | 1041.025
0.04773413 | 929.579 | 0.04766268 | 884.7949 | 0.04766786 | 975.6726 | 0.04765233 | 936.5171 | 0.047833 | 1010.665 | 0.047829 | 981.4251 | 0.04772343 | 1050.103 | 0.04776337 | 1040.971
0.04793413 | 929.6862 | 0.04786268 | 884.8485 | 0.04786786 | 975.8031 | 0.04785233 | 936.5821 | 0.048033 | 1010.826 | 0.048029 | 981.4251 | 0.04792343 | 1050.265 | 0.04796337 | 1040.863
0.04813413 | 929.8471 | 0.04806268 | 884.9021 | 0.04806786 | 975.9662 | 0.04805233 | 936.6471 | 0.048233 | 1010.907 | 0.048229 | 981.3445 | 0.04812343 | 1050.265 | 0.04816337 | 1040.863
0.04833413 | 930.0617 | 0.04826268 | 885.063 | 0.04826786 | 976.0315 | 0.04825233 | 936.7446 | 0.048433 | 1010.987 | 0.048429 | 981.5056 | 0.04832343 | 1050.373 | 0.04836337 | 1040.701
0.04853413 | 930.2226 | 0.04846268 | 885.2239 | 0.04846786 | 976.162 | 0.04845233 | 936.8095 | 0.048633 | 1011.229 | 0.048629 | 981.4251 | 0.04852343 | 1050.373 | 0.04856337 | 1040.647
0.04873413 | 930.3298 | 0.04866268 | 885.1703 | 0.04866786 | 976.3251 | 0.04865233 | 936.8745 | 0.048833 | 1011.229 | 0.048829 | 981.4251 | 0.04872343 | 1050.427 | 0.04876337 | 1040.593
0.04893413 | 930.3835 | 0.04886268 | 885.3848 | 0.04886786 | 976.4556 | 0.04885233 | 936.9395 | 0.049033 | 1011.39 | 0.049029 | 981.5056 | 0.04892343 | 1050.536 | 0.04896337 | 1040.485
0.04913413 | 930.598 | 0.04906268 | 885.4921 | 0.04906786 | 976.5861 | 0.04905233 | 937.037 | 0.049233 | 1011.39 | 0.049229 | 981.5056 | 0.04912343 | 1050.536 | 0.04916337 | 1040.431
0.04933413 | 930.7053 | 0.04926268 | 885.5457 | 0.04926786 | 976.7492 | 0.04925233 | 937.0695 | 0.049433 | 1011.551 | 0.049429 | 981.5862 | 0.04932343 | 1050.59 | 0.04936337 | 1040.377
0.04953413 | 930.9198 | 0.04946268 | 885.5994 | 0.04946786 | 976.8471 | 0.04945233 | 937.167 | 0.049633 | 1011.631 | 0.049629 | 981.5056 | 0.04952343 | 1050.698 | 0.04956337 | 1040.322
0.04973413 | 930.9735 | 0.04966268 | 885.7066 | 0.04966786 | 977.0102 | 0.04965233 | 937.1994 | 0.049833 | 1011.793 | 0.049829 | 981.5056 | 0.04972343 | 1050.752 | 0.04976337 | 1040.268
0.04993413 | 931.1344 | 0.04986268 | 885.8675 | 0.04986786 | 977.1407 | 0.04985233 | 937.2319 | 0.050033 | 1011.873 | 0.050029 | 981.5862 | 0.04992343 | 1050.752 | 0.04996337 | 1040.214
0.05013413 | 931.2416 | 0.05006268 | 885.9212 | 0.05006786 | 977.2385 | 0.05005233 | 937.3294 | 0.050233 | 1011.954 | 0.050229 | 981.6667 | 0.05012343 | 1050.806 | 0.05016337 | 1040.16
0.05033413 | 931.4562 | 0.05026268 | 886.0284 | 0.05026786 | 977.369 | 0.05025233 | 937.4269 | 0.050433 | 1012.034 | 0.050429 | 981.6667 | 0.05032343 | 1050.806 | 0.05036337 | 1040.106
0.05053413 | 931.5634 | 0.05046268 | 886.1893 | 0.05046786 | 977.4669 | 0.05045233 | 937.4919 | 0.050633 | 1012.034 | 0.050629 | 981.6667 | 0.05052343 | 1050.86 | 0.05056337 | 1039.998
0.05073413 | 931.6171 | 0.05066268 | 886.2966 | 0.05066786 | 977.63 | 0.05065233 | 937.4919 | 0.050833 | 1012.276 | 0.050829 | 981.6667 | 0.05072343 | 1050.86 | 0.05076337 | 1039.944
0.05093413 | 931.8316 | 0.05086268 | 886.3502 | 0.05086786 | 977.6953 | 0.05085233 | 937.6218 | 0.051033 | 1012.356 | 0.051029 | 981.6667 | 0.05092343 | 1050.914 | 0.05096337 | 1039.836
0.05113413 | 932.0461 | 0.05106268 | 886.4039 | 0.05106786 | 977.7931 | 0.05105233 | 937.6543 | 0.051233 | 1012.437 | 0.051229 | 981.6667 | 0.05112343 | 1050.86 | 0.05116337 | 1039.782
0.05133413 | 932.0461 | 0.05126268 | 886.5111 | 0.05126786 | 978.0215 | 0.05125233 | 937.7843 | 0.051433 | 1012.518 | 0.051429 | 981.7473 | 0.05132343 | 1050.968 | 0.05136337 | 1039.728
0.05153413 | 932.2607 | 0.05146268 | 886.6184 | 0.05146786 | 978.1194 | 0.05145233 | 937.8493 | 0.051633 | 1012.598 | 0.051629 | 981.7473 | 0.05152343 | 1051.076 | 0.05156337 | 1039.62
0.05173413 | 932.4216 | 0.05166268 | 886.672 | 0.05166786 | 978.2173 | 0.05165233 | 937.8818 | 0.051833 | 1012.759 | 0.051829 | 981.8278 | 0.05172343 | 1051.13 | 0.05176337 | 1039.512
0.05193413 | 932.5288 | 0.05186268 | 886.7793 | 0.05186786 | 978.3151 | 0.05185233 | 937.9468 | 0.052033 | 1012.759 | 0.052029 | 981.8278 | 0.05192343 | 1051.184 | 0.05196337 | 1039.404
0.05213413 | 932.6361 | 0.05206268 | 886.8866 | 0.05206786 | 978.4456 | 0.05205233 | 938.0117 | 0.052233 | 1012.84 | 0.052229 | 981.7473 | 0.05212343 | 1051.184 | 0.05216337 | 1039.35
0.05233413 | 932.8506 | 0.05226268 | 886.9938 | 0.05226786 | 978.5109 | 0.05225233 | 938.1092 | 0.052433 | 1012.92 | 0.052429 | 981.8278 | 0.05232343 | 1051.238 | 0.05236337 | 1039.296
0.05253413 | 933.0115 | 0.05246268 | 887.1011 | 0.05246786 | 978.6414 | 0.05245233 | 938.1417 | 0.052633 | 1013.081 | 0.052629 | 981.7473 | 0.05252343 | 1051.346 | 0.05256337 | 1039.134
0.05273413 | 933.1724 | 0.05266268 | 887.1011 | 0.05266786 | 978.7719 | 0.05265233 | 938.2067 | 0.052833 | 1013.081 | 0.052829 | 981.7473 | 0.05272343 | 1051.346 | 0.05276337 | 1039.026
0.05293413 | 933.2797 | 0.05286268 | 887.262 | 0.05286786 | 978.8697 | 0.05285233 | 938.2717 | 0.053033 | 1013.242 | 0.053029 | 981.8278 | 0.05292343 | 1051.346 | 0.05296337 | 1038.972
0.05313413 | 933.387 | 0.05306268 | 887.3156 | 0.05306786 | 979.0655 | 0.05305233 | 938.3042 | 0.053233 | 1013.404 | 0.053229 | 981.9084 | 0.05312343 | 1051.454 | 0.05316337 | 1038.809
0.05333413 | 933.6551 | 0.05326268 | 887.4765 | 0.05326786 | 979.1307 | 0.05325233 | 938.4017 | 0.053433 | 1013.484 | 0.053429 | 981.8278 | 0.05332343 | 1051.508 | 0.05336337 | 1038.647
0.05353413 | 933.7088 | 0.05346268 | 887.5838 | 0.05346786 | 979.2286 | 0.05345233 | 938.4666 | 0.053633 | 1013.565 | 0.053629 | 981.8278 | 0.05352343 | 1051.562 | 0.05356337 | 1038.593
0.05373413 | 933.816 | 0.05366268 | 887.6374 | 0.05366786 | 979.3591 | 0.05365233 | 938.5316 | 0.053833 | 1013.645 | 0.053829 | 981.8278 | 0.05372343 | 1051.616 | 0.05376337 | 1038.485
0.05393413 | 933.9233 | 0.05386268 | 887.7983 | 0.05386786 | 979.4569 | 0.05385233 | 938.5641 | 0.054033 | 1013.645 | 0.054029 | 981.8278 | 0.05392343 | 1051.616 | 0.05396337 | 1038.431
0.05413413 | 934.0842 | 0.05406268 | 887.7983 | 0.05406786 | 979.5222 | 0.05405233 | 938.6291 | 0.054233 | 1013.806 | 0.054229 | 981.7473 | 0.05412343 | 1051.67 | 0.05416337 | 1038.323
0.05433413 | 934.2987 | 0.05426268 | 887.852 | 0.05426786 | 979.7179 | 0.05425233 | 938.6941 | 0.054433 | 1013.887 | 0.054429 | 981.7473 | 0.05432343 | 1051.724 | 0.05436337 | 1038.269
0.05453413 | 934.3524 | 0.05446268 | 888.0129 | 0.05446786 | 979.8158 | 0.05445233 | 938.7591 | 0.054633 | 1013.967 | 0.054629 | 981.7473 | 0.05452343 | 1051.724 | 0.05456337 | 1038.215
0.05473413 | 934.4596 | 0.05466268 | 888.0129 | 0.05466786 | 979.9137 | 0.05465233 | 938.7916 | 0.054833 | 1014.129 | 0.054829 | 981.8278 | 0.05472343 | 1051.724 | 0.05476337 | 1038.053
0.05493413 | 934.6205 | 0.05486268 | 888.1738 | 0.05486786 | 980.0442 | 0.05485233 | 938.8565 | 0.055033 | 1014.209 | 0.055029 | 981.8278 | 0.05492343 | 1051.778 | 0.05496337 | 1037.999
0.05513413 | 934.7278 | 0.05506268 | 888.2274 | 0.05506786 | 980.142 | 0.05505233 | 938.8565 | 0.055233 | 1014.29 | 0.055229 | 981.8278 | 0.05512343 | 1051.778 | 0.05516337 | 1037.891
0.05533413 | 934.8351 | 0.05526268 | 888.3883 | 0.05526786 | 980.3052 | 0.05525233 | 938.9215 | 0.055433 | 1014.29 | 0.055429 | 981.9084 | 0.05532343 | 1051.832 | 0.05536337 | 1037.729
0.05553413 | 934.996 | 0.05546268 | 888.4956 | 0.05546786 | 980.3378 | 0.05545233 | 938.9865 | 0.055633 | 1014.37 | 0.055629 | 981.7473 | 0.05552343 | 1051.832 | 0.05556337 | 1037.675
0.05573413 | 935.0496 | 0.05566268 | 888.4956 | 0.05566786 | 980.4683 | 0.05565233 | 939.0515 | 0.055833 | 1014.451 | 0.055829 | 981.8278 | 0.05572343 | 1051.995 | 0.05576337 | 1037.621
0.05593413 | 935.2105 | 0.05586268 | 888.5492 | 0.05586786 | 980.5661 | 0.05585233 | 939.0515 | 0.056033 | 1014.531 | 0.056029 | 981.8278 | 0.05592343 | 1051.94 | 0.05596337 | 1037.513
0.05613413 | 935.2641 | 0.05606268 | 888.6028 | 0.05606786 | 980.664 | 0.05605233 | 939.1165 | 0.056233 | 1014.531 | 0.056229 | 981.8278 | 0.05612343 | 1051.995 | 0.05616337 | 1037.404
0.05633413 | 935.3714 | 0.05626268 | 888.6565 | 0.05626786 | 980.7945 | 0.05625233 | 939.1815 | 0.056433 | 1014.612 | 0.056429 | 981.7473 | 0.05632343 | 1051.995 | 0.05636337 | 1037.296
0.05653413 | 935.5323 | 0.05646268 | 888.7637 | 0.05646786 | 980.8924 | 0.05645233 | 939.2464 | 0.056633 | 1014.692 | 0.056629 | 981.8278 | 0.05652343 | 1052.049 | 0.05656337 | 1037.134
0.05673413 | 935.5859 | 0.05666268 | 888.8174 | 0.05666786 | 981.0229 | 0.05665233 | 939.3114 | 0.056833 | 1014.853 | 0.056829 | 981.8278 | 0.05672343 | 1052.103 | 0.05676337 | 1037.026
0.05693413 | 935.7468 | 0.05686268 | 888.9246 | 0.05686786 | 981.0555 | 0.05685233 | 939.3439 | 0.057033 | 1014.934 | 0.057029 | 981.7473 | 0.05692343 | 1052.049 | 0.05696337 | 1036.918
0.05713413 | 935.8541 | 0.05706268 | 889.0855 | 0.05706786 | 981.0881 | 0.05705233 | 939.4414 | 0.057233 | 1015.015 | 0.057229 | 981.9084 | 0.05712343 | 1052.049 | 0.05716337 | 1036.756
0.05733413 | 936.015 | 0.05726268 | 889.1392 | 0.05726786 | 981.2512 | 0.05725233 | 939.5064 | 0.057433 | 1015.015 | 0.057429 | 981.8278 | 0.05732343 | 1052.103 | 0.05736337 | 1036.648
0.05753413 | 936.1759 | 0.05746268 | 889.2464 | 0.05746786 | 981.3491 | 0.05745233 | 939.5714 | 0.057633 | 1015.095 | 0.057629 | 981.7473 | 0.05752343 | 1052.157 | 0.05756337 | 1036.432
0.05773413 | 936.3368 | 0.05766268 | 889.3001 | 0.05766786 | 981.4144 | 0.05765233 | 939.6363 | 0.057833 | 1015.176 | 0.057829 | 981.7473 | 0.05772343 | 1052.103 | 0.05776337 | 1036.27
0.05793413 | 936.4441 | 0.05786268 | 889.4073 | 0.05786786 | 981.5449 | 0.05785233 | 939.6363 | 0.058033 | 1015.337 | 0.058029 | 981.8278 | 0.05792343 | 1052.211 | 0.05796337 | 1036.162
0.05813413 | 936.5514 | 0.05806268 | 889.461 | 0.05806786 | 981.6427 | 0.05805233 | 939.6688 | 0.058233 | 1015.417 | 0.058229 | 981.7473 | 0.05812343 | 1052.211 | 0.05816337 | 1036.108
0.05833413 | 936.7123 | 0.05826268 | 889.5682 | 0.05826786 | 981.7406 | 0.05825233 | 939.7013 | 0.058433 | 1015.498 | 0.058429 | 981.7473 | 0.05832343 | 1052.265 | 0.05836337 | 1036
0.05853413 | 936.8195 | 0.05846268 | 889.5682 | 0.05846786 | 981.8711 | 0.05845233 | 939.7663 | 0.058633 | 1015.578 | 0.058629 | 981.6667 | 0.05852343 | 1052.265 | 0.05856337 | 1035.891
0.05873413 | 936.9268 | 0.05866268 | 889.6219 | 0.05866786 | 982.0342 | 0.05865233 | 939.8313 | 0.058833 | 1015.659 | 0.058829 | 981.6667 | 0.05872343 | 1052.319 | 0.05876337 | 1035.729
0.05893413 | 936.9804 | 0.05886268 | 889.6755 | 0.05886786 | 982.0995 | 0.05885233 | 939.8638 | 0.059033 | 1015.74 | 0.059029 | 981.6667 | 0.05892343 | 1052.373 | 0.05896337 | 1035.675
0.05913413 | 937.0877 | 0.05906268 | 889.7828 | 0.05906786 | 982.1973 | 0.05905233 | 939.8963 | 0.059233 | 1015.74 | 0.059229 | 981.6667 | 0.05912343 | 1052.373 | 0.05916337 | 1035.459
0.05933413 | 937.2486 | 0.05926268 | 889.7828 | 0.05926786 | 982.2952 | 0.05925233 | 939.9288 | 0.059433 | 1015.901 | 0.059429 | 981.6667 | 0.05932343 | 1052.373 | 0.05936337 | 1035.459
0.05953413 | 937.3022 | 0.05946268 | 889.8901 | 0.05946786 | 982.3604 | 0.05945233 | 939.9938 | 0.059633 | 1015.981 | 0.059629 | 981.5862 | 0.05952343 | 1052.373 | 0.05956337 | 1035.297
0.05973413 | 937.5168 | 0.05966268 | 889.9437 | 0.05966786 | 982.4909 | 0.05965233 | 940.0263 | 0.059833 | 1016.062 | 0.059829 | 981.5862 | 0.05972343 | 1052.373 | 0.05976337 | 1035.135
0.05993413 | 937.5704 | 0.05986268 | 889.9973 | 0.05986786 | 982.5562 | 0.05985233 | 940.0587 | 0.060033 | 1016.142 | 0.060029 | 981.5862 | 0.05992343 | 1052.427 | 0.05996337 | 1034.973
0.06013413 | 937.624 | 0.06006268 | 890.051 | 0.06006786 | 982.6541 | 0.06005233 | 940.1237 | 0.060233 | 1016.223 | 0.060229 | 981.5056 | 0.06012343 | 1052.481 | 0.06016337 | 1034.919
0.06033413 | 937.7313 | 0.06026268 | 890.1046 | 0.06026786 | 982.7846 | 0.06025233 | 940.1562 | 0.060433 | 1016.303 | 0.060429 | 981.5056 | 0.06032343 | 1052.535 | 0.06036337 | 1034.703
0.06053413 | 937.8922 | 0.06046268 | 890.2119 | 0.06046786 | 982.8824 | 0.06045233 | 940.2212 | 0.060633 | 1016.303 | 0.060629 | 981.5056 | 0.06052343 | 1052.481 | 0.06056337 | 1034.595
0.06073413 | 937.8922 | 0.06066268 | 890.2655 | 0.06066786 | 982.9477 | 0.06065233 | 940.2537 | 0.060833 | 1016.384 | 0.060829 | 981.5056 | 0.06072343 | 1052.589 | 0.06076337 | 1034.486
0.06093413 | 938.0531 | 0.06086268 | 890.3728 | 0.06086786 | 983.0129 | 0.06085233 | 940.3187 | 0.061033 | 1016.464 | 0.061029 | 981.5056 | 0.06092343 | 1052.643 | 0.06096337 | 1034.324
0.06113413 | 938.214 | 0.06106268 | 890.48 | 0.06106786 | 983.1434 | 0.06105233 | 940.3837 | 0.061233 | 1016.545 | 0.061229 | 981.5056 | 0.06112343 | 1052.643 | 0.06116337 | 1034.216
0.06133413 | 938.3213 | 0.06126268 | 890.5337 | 0.06126786 | 983.2087 | 0.06125233 | 940.4162 | 0.061433 | 1016.545 | 0.061429 | 981.4251 | 0.06132343 | 1052.643 | 0.06136337 | 1034.054
0.06153413 | 938.4822 | 0.06146268 | 890.5873 | 0.06146786 | 983.3065 | 0.06145233 | 940.4811 | 0.061633 | 1016.626 | 0.061629 | 981.3445 | 0.06152343 | 1052.643 | 0.06156337 | 1033.892
0.06173413 | 938.5894 | 0.06166268 | 890.6409 | 0.06166786 | 983.3718 | 0.06165233 | 940.5136 | 0.061833 | 1016.787 | 0.061829 | 981.3445 | 0.06172343 | 1052.589 | 0.06176337 | 1033.73
0.06193413 | 938.6431 | 0.06186268 | 890.6409 | 0.06186786 | 983.5023 | 0.06185233 | 940.5136 | 0.062033 | 1016.867 | 0.062029 | 981.4251 | 0.06192343 | 1052.697 | 0.06196337 | 1033.622
0.06213413 | 938.6967 | 0.06206268 | 890.6946 | 0.06206786 | 983.6001 | 0.06205233 | 940.5461 | 0.062233 | 1016.867 | 0.062229 | 981.3445 | 0.06212343 | 1052.697 | 0.06216337 | 1033.514
0.06233413 | 938.804 | 0.06226268 | 890.7482 | 0.06226786 | 983.6654 | 0.06225233 | 940.5461 | 0.062433 | 1016.948 | 0.062429 | 981.264 | 0.06232343 | 1052.751 | 0.06236337 | 1033.298
0.06253413 | 938.9649 | 0.06246268 | 890.8555 | 0.06246786 | 983.7633 | 0.06245233 | 940.5786 | 0.062633 | 1017.028 | 0.062629 | 981.3445 | 0.06252343 | 1052.697 | 0.06256337 | 1033.136
0.06273413 | 939.0721 | 0.06266268 | 890.9091 | 0.06266786 | 983.8285 | 0.06265233 | 940.6436 | 0.062833 | 1017.028 | 0.062829 | 981.264 | 0.06272343 | 1052.751 | 0.06276337 | 1033.027
0.06293413 | 939.1258 | 0.06286268 | 890.9627 | 0.06286786 | 983.8938 | 0.06285233 | 940.7086 | 0.063033 | 1017.109 | 0.063029 | 981.264 | 0.06292343 | 1052.751 | 0.06296337 | 1032.811
0.06313413 | 939.233 | 0.06306268 | 891.07 | 0.06306786 | 983.9916 | 0.06305233 | 940.7411 | 0.063233 | 1017.189 | 0.063229 | 981.1834 | 0.06312343 | 1052.751 | 0.06316337 | 1032.757
0.06333413 | 939.3403 | 0.06326268 | 891.1236 | 0.06326786 | 984.0895 | 0.06325233 | 940.8061 | 0.063433 | 1017.189 | 0.063429 | 981.1029 | 0.06332343 | 1052.751 | 0.06336337 | 1032.595
0.06353413 | 939.4476 | 0.06346268 | 891.2309 | 0.06346786 | 984.1874 | 0.06345233 | 940.8061 | 0.063633 | 1017.27 | 0.063629 | 981.0223 | 0.06352343 | 1052.751 | 0.06356337 | 1032.487
0.06373413 | 939.5548 | 0.06366268 | 891.2309 | 0.06366786 | 984.2852 | 0.06365233 | 940.871 | 0.063833 | 1017.431 | 0.063829 | 980.9418 | 0.06372343 | 1052.805 | 0.06376337 | 1032.325
0.06393413 | 939.6085 | 0.06386268 | 891.2845 | 0.06386786 | 984.3505 | 0.06385233 | 940.9035 | 0.064033 | 1017.431 | 0.064029 | 981.0223 | 0.06392343 | 1052.751 | 0.06396337 | 1032.163
0.06413413 | 939.7157 | 0.06406268 | 891.3382 | 0.06406786 | 984.4157 | 0.06405233 | 941.001 | 0.064233 | 1017.834 | 0.064229 | 980.9418 | 0.06412343 | 1052.751 | 0.06416337 | 1032.001
0.06433413 | 939.823 | 0.06426268 | 891.4454 | 0.06426786 | 984.5462 | 0.06425233 | 941.0985 | 0.064433 | 1017.995 | 0.064429 | 980.9418 | 0.06432343 | 1052.805 | 0.06436337 | 1031.839
0.06453613 | 939.9303 | 0.06446468 | 891.4991 | 0.06446986 | 984.6115 | 0.06445433 | 941.131 | 0.064635 | 1018.075 | 0.064631 | 980.9418 | 0.06452543 | 1052.751 | 0.06456537 | 1031.677
0.06473613 | 940.0375 | 0.06466468 | 891.5527 | 0.06466986 | 984.6767 | 0.06465433 | 941.1635 | 0.064835 | 1018.156 | 0.064831 | 980.9418 | 0.06472543 | 1052.751 | 0.06476537 | 1031.46
0.06493613 | 940.1984 | 0.06486468 | 891.6063 | 0.06486986 | 984.7746 | 0.06485433 | 941.2934 | 0.065035 | 1018.156 | 0.065031 | 980.8612 | 0.06492543 | 1052.751 | 0.06496537 | 1031.244
0.06513613 | 940.2521 | 0.06506468 | 891.66 | 0.06506986 | 984.8398 | 0.06505433 | 941.2934 | 0.065235 | 1018.237 | 0.065231 | 980.7807 | 0.06512543 | 1052.859 | 0.06516537 | 1031.136
0.06533613 | 940.3593 | 0.06526468 | 891.7136 | 0.06526986 | 984.9703 | 0.06525433 | 941.3259 | 0.065435 | 1018.317 | 0.065431 | 980.7807 | 0.06532543 | 1052.805 | 0.06536537 | 1030.974
0.06553613 | 940.413 | 0.06546468 | 891.8209 | 0.06546986 | 985.0682 | 0.06545433 | 941.3259 | 0.065635 | 1018.317 | 0.065631 | 980.7001 | 0.06552543 | 1052.805 | 0.06556537 | 1030.812
0.06573613 | 940.5739 | 0.06566468 | 891.8209 | 0.06566986 | 985.1334 | 0.06565433 | 941.3584 | 0.065835 | 1018.398 | 0.065831 | 980.6196 | 0.06572543 | 1052.805 | 0.06576537 | 1030.65
0.06593613 | 940.6811 | 0.06586468 | 891.8209 | 0.06586986 | 985.2313 | 0.06585433 | 941.4234 | 0.066035 | 1018.398 | 0.066031 | 980.7001 | 0.06592543 | 1052.859 | 0.06596537 | 1030.434
0.06613613 | 940.7348 | 0.06606468 | 891.8745 | 0.06606986 | 985.3292 | 0.06605433 | 941.4559 | 0.066235 | 1018.478 | 0.066231 | 980.6196 | 0.06612543 | 1052.859 | 0.06616537 | 1030.326
0.06633613 | 940.8957 | 0.06626468 | 891.8745 | 0.06626986 | 985.3944 | 0.06625433 | 941.4884 | 0.066435 | 1018.478 | 0.066431 | 980.539 | 0.06632543 | 1052.859 | 0.06636537 | 1030.109
0.06653613 | 940.9493 | 0.06646468 | 891.9818 | 0.06646986 | 985.5249 | 0.06645433 | 941.4884 | 0.066635 | 1018.559 | 0.066631 | 980.539 | 0.06652543 | 1052.859 | 0.06656537 | 1029.947
0.06673613 | 941.0029 | 0.06666468 | 892.0354 | 0.06666986 | 985.6228 | 0.06665433 | 941.5209 | 0.066835 | 1018.559 | 0.066831 | 980.4585 | 0.06672543 | 1052.967 | 0.06676537 | 1029.623
0.06693613 | 941.1102 | 0.06686468 | 892.1427 | 0.06686986 | 985.688 | 0.06685433 | 941.5859 | 0.067035 | 1018.559 | 0.067031 | 980.539 | 0.06692543 | 1052.967 | 0.06696537 | 1029.569
0.06713613 | 941.2175 | 0.06706468 | 892.1963 | 0.06706986 | 985.7859 | 0.06705433 | 941.6184 | 0.067235 | 1018.639 | 0.067231 | 980.3779 | 0.06712543 | 1052.967 | 0.06716537 | 1029.353
0.06733613 | 941.3248 | 0.06726468 | 892.2499 | 0.06726986 | 985.8512 | 0.06725433 | 941.8133 | 0.067435 | 1018.72 | 0.067431 | 980.3779 | 0.06732543 | 1052.913 | 0.06736537 | 1029.137
0.06753613 | 941.432 | 0.06746468 | 892.3572 | 0.06746986 | 985.9164 | 0.06745433 | 941.8133 | 0.067635 | 1018.8 | 0.067631 | 980.2168 | 0.06752543 | 1052.967 | 0.06756537 | 1029.029
0.06773613 | 941.4857 | 0.06766468 | 892.3036 | 0.06766986 | 986.0143 | 0.06765433 | 941.8458 | 0.067835 | 1018.8 | 0.067831 | 980.2168 | 0.06772543 | 1052.913 | 0.06776537 | 1028.813
0.06793613 | 941.5929 | 0.06786468 | 892.4645 | 0.06786986 | 986.0795 | 0.06785433 | 941.8783 | 0.068035 | 1018.962 | 0.068031 | 980.2168 | 0.06792543 | 1052.913 | 0.06796537 | 1028.65
0.06813613 | 941.7002 | 0.06806468 | 892.4108 | 0.06806986 | 986.1774 | 0.06805433 | 941.9108 | 0.068235 | 1019.042 | 0.068231 | 980.0557 | 0.06812543 | 1052.967 | 0.06816537 | 1028.434
0.06833613 | 941.8611 | 0.06826468 | 892.5717 | 0.06826986 | 986.2426 | 0.06825433 | 941.9433 | 0.068435 | 1019.123 | 0.068431 | 980.1363 | 0.06832543 | 1052.967 | 0.06836537 | 1028.164
0.06853613 | 941.9684 | 0.06846468 | 892.5181 | 0.06846986 | 987.0582 | 0.06845433 | 941.9433 | 0.068635 | 1019.203 | 0.068631 | 979.9752 | 0.06852543 | 1052.967 | 0.06856537 | 1028.002
0.06873613 | 942.0756 | 0.06866468 | 892.6254 | 0.06866986 | 987.0909 | 0.06865433 | 941.9758 | 0.068835 | 1019.203 | 0.068831 | 979.8946 | 0.06872543 | 1052.913 | 0.06876537 | 1027.84
0.06893613 | 942.1829 | 0.06886468 | 892.7326 | 0.06886986 | 987.1561 | 0.06885433 | 941.9758 | 0.069035 | 1019.284 | 0.069031 | 979.8141 | 0.06892543 | 1052.859 | 0.06896537 | 1027.732
0.06913613 | 942.2365 | 0.06906468 | 892.7326 | 0.06906986 | 987.2214 | 0.06905433 | 942.1382 | 0.069235 | 1019.284 | 0.069231 | 979.8141 | 0.06912543 | 1052.859 | 0.06916537 | 1027.516
0.06933613 | 942.2902 | 0.06926468 | 892.7326 | 0.06926986 | 987.2866 | 0.06925433 | 942.1707 | 0.069435 | 1019.284 | 0.069431 | 979.7335 | 0.06932543 | 1052.859 | 0.06936537 | 1027.354
0.06953613 | 942.4511 | 0.06946468 | 892.7863 | 0.06946986 | 987.3192 | 0.06945433 | 942.2032 | 0.069635 | 1019.364 | 0.069631 | 979.653 | 0.06952543 | 1052.859 | 0.06956537 | 1027.191
0.06973613 | 942.5583 | 0.06966468 | 892.8399 | 0.06966986 | 987.4171 | 0.06965433 | 942.2357 | 0.069835 | 1019.364 | 0.069831 | 979.653 | 0.06972543 | 1052.859 | 0.06976537 | 1026.921
0.06993613 | 942.612 | 0.06986468 | 892.8399 | 0.06986986 | 987.515 | 0.06985433 | 942.3007 | 0.070035 | 1019.364 | 0.070031 | 979.5724 | 0.06992543 | 1052.859 | 0.06996537 | 1026.651
0.07013613 | 942.7192 | 0.07006468 | 892.8399 | 0.07006986 | 987.6128 | 0.07005433 | 942.3007 | 0.070235 | 1019.445 | 0.070231 | 979.4919 | 0.07012543 | 1052.805 | 0.07016537 | 1026.543
0.07033613 | 942.7729 | 0.07026468 | 893.0008 | 0.07026986 | 987.6455 | 0.07025433 | 942.3332 | 0.070435 | 1019.445 | 0.070431 | 979.3308 | 0.07032543 | 1052.805 | 0.07036537 | 1026.273
0.07053613 | 942.8265 | 0.07046468 | 893.0008 | 0.07046986 | 987.6781 | 0.07045433 | 942.3332 | 0.070635 | 1019.525 | 0.070631 | 979.1697 | 0.07052543 | 1052.805 | 0.07056537 | 1026.111
0.07073613 | 942.8801 | 0.07066468 | 893.1081 | 0.07066986 | 987.776 | 0.07065433 | 942.3657 | 0.070835 | 1019.606 | 0.070831 | 979.0086 | 0.07072543 | 1052.697 | 0.07076537 | 1025.895
0.07093613 | 942.9874 | 0.07086468 | 893.1617 | 0.07086986 | 987.8412 | 0.07085433 | 942.3982 | 0.071035 | 1019.525 | 0.071031 | 978.8475 | 0.07092543 | 1052.697 | 0.07096537 | 1025.624
0.07113613 | 943.0947 | 0.07106468 | 893.1617 | 0.07106986 | 987.8738 | 0.07105433 | 942.4307 | 0.071235 | 1019.686 | 0.071231 | 978.6864 | 0.07112543 | 1052.751 | 0.07116537 | 1025.462
0.07133613 | 943.1483 | 0.07126468 | 893.269 | 0.07126986 | 987.9717 | 0.07125433 | 942.4632 | 0.071435 | 1019.767 | 0.071431 | 978.5253 | 0.07132543 | 1052.751 | 0.07136537 | 1025.246
0.07153613 | 943.2556 | 0.07146468 | 893.269 | 0.07146986 | 988.0369 | 0.07145433 | 942.4632 | 0.071635 | 1019.767 | 0.071631 | 978.4447 | 0.07152543 | 1052.751 | 0.07156537 | 1024.976
0.07173613 | 943.3628 | 0.07166468 | 893.3226 | 0.07166986 | 988.1022 | 0.07165433 | 942.4632 | 0.071835 | 1019.767 | 0.071831 | 978.3642 | 0.07172543 | 1052.697 | 0.07176537 | 1024.814
0.07193613 | 943.4165 | 0.07186468 | 893.3762 | 0.07186986 | 988.1674 | 0.07185433 | 942.4632 | 0.072035 | 1019.767 | 0.072031 | 978.2031 | 0.07192543 | 1052.697 | 0.07196537 | 1024.598
0.07213613 | 943.4701 | 0.07206468 | 893.4299 | 0.07206986 | 988.2327 | 0.07205433 | 942.4956 | 0.072235 | 1019.848 | 0.072231 | 978.042 | 0.07212543 | 1052.751 | 0.07216537 | 1024.544
0.07233613 | 943.5774 | 0.07226468 | 893.4835 | 0.07226986 | 988.2979 | 0.07225433 | 942.5931 | 0.072435 | 1020.009 | 0.072431 | 977.9614 | 0.07232543 | 1052.697 | 0.07236537 | 1024.219
0.07253613 | 943.6846 | 0.07246468 | 893.5908 | 0.07246986 | 988.3632 | 0.07245433 | 942.6256 | 0.072635 | 1020.009 | 0.072631 | 977.8809 | 0.07252543 | 1052.643 | 0.07256537 | 1023.895
0.07273613 | 943.7919 | 0.07266468 | 893.6444 | 0.07266986 | 988.461 | 0.07265433 | 942.6256 | 0.072835 | 1020.009 | 0.072831 | 977.8003 | 0.07272543 | 1052.643 | 0.07276537 | 1023.679
0.07293613 | 943.8455 | 0.07286468 | 893.6444 | 0.07286986 | 988.5263 | 0.07285433 | 942.6906 | 0.073035 | 1020.089 | 0.073031 | 977.7198 | 0.07292543 | 1052.643 | 0.07296537 | 1023.463
0.07313613 | 943.9528 | 0.07306468 | 893.6444 | 0.07306986 | 988.5263 | 0.07305433 | 942.6581 | 0.073235 | 1020.089 | 0.073231 | 977.5587 | 0.07312543 | 1052.589 | 0.07316537 | 1023.301
0.07333613 | 944.0601 | 0.07326468 | 893.6444 | 0.07326986 | 988.5915 | 0.07325433 | 942.6906 | 0.073435 | 1020.17 | 0.073431 | 977.4781 | 0.07332543 | 1052.589 | 0.07336537 | 1023.139
0.07353613 | 944.1137 | 0.07346468 | 893.7517 | 0.07346986 | 988.6568 | 0.07345433 | 942.7231 | 0.073635 | 1020.17 | 0.073631 | 977.317 | 0.07352543 | 1052.535 | 0.07356537 | 1022.814
0.07373613 | 944.0601 | 0.07366468 | 893.8053 | 0.07366986 | 988.722 | 0.07365433 | 942.7231 | 0.073835 | 1020.25 | 0.073831 | 977.2365 | 0.07372543 | 1052.481 | 0.07376537 | 1022.652
0.07393613 | 944.1673 | 0.07386468 | 893.9126 | 0.07386986 | 988.8525 | 0.07385433 | 942.7556 | 0.074035 | 1020.25 | 0.074031 | 977.0754 | 0.07392543 | 1052.481 | 0.07396537 | 1022.382
0.07413613 | 944.2746 | 0.07406468 | 893.9662 | 0.07406986 | 988.9178 | 0.07405433 | 942.7881 | 0.074235 | 1020.25 | 0.074231 | 977.0754 | 0.07412543 | 1052.427 | 0.07416537 | 1022.22
0.07433613 | 944.2746 | 0.07426468 | 894.0735 | 0.07426986 | 988.983 | 0.07425433 | 942.7881 | 0.074435 | 1020.331 | 0.074431 | 976.9948 | 0.07432543 | 1052.427 | 0.07436537 | 1022.004
0.07453613 | 944.4355 | 0.07446468 | 894.0735 | 0.07446986 | 989.0483 | 0.07445433 | 942.7556 | 0.074635 | 1020.411 | 0.074631 | 976.6726 | 0.07452543 | 1052.373 | 0.07456537 | 1021.626
0.07473613 | 944.5428 | 0.07466468 | 894.0735 | 0.07466986 | 989.0809 | 0.07465433 | 942.8206 | 0.074835 | 1020.411 | 0.074831 | 976.5115 | 0.07472543 | 1052.373 | 0.07476537 | 1021.464
0.07493613 | 944.65 | 0.07486468 | 894.1271 | 0.07486986 | 989.1788 | 0.07485433 | 942.7881 | 0.075035 | 1020.411 | 0.075031 | 976.1088 | 0.07492543 | 1052.319 | 0.07496537 | 1021.193
0.07513613 | 944.7573 | 0.07506468 | 894.1807 | 0.07506986 | 989.244 | 0.07505433 | 942.8206 | 0.075235 | 1020.573 | 0.075231 | 975.9477 | 0.07512543 | 1052.211 | 0.07516537 | 1020.977
0.07533613 | 944.7573 | 0.07526468 | 894.1807 | 0.07526986 | 989.2114 | 0.07525433 | 942.8856 | 0.075435 | 1020.492 | 0.075431 | 975.7866 | 0.07532543 | 1052.211 | 0.07536537 | 1020.761
0.07553613 | 944.8109 | 0.07546468 | 894.2344 | 0.07546986 | 989.2766 | 0.07545433 | 942.8531 | 0.075635 | 1020.492 | 0.075631 | 975.706 | 0.07552543 | 1052.211 | 0.07556537 | 1020.491
0.07573613 | 944.9182 | 0.07566468 | 894.288 | 0.07566986 | 989.3745 | 0.07565433 | 942.8856 | 0.075835 | 1020.573 | 0.075831 | 975.6255 | 0.07572543 | 1052.157 | 0.07576537 | 1020.221
0.07593613 | 944.9718 | 0.07586468 | 894.3953 | 0.07586986 | 989.4398 | 0.07585433 | 942.8856 | 0.076035 | 1020.573 | 0.076031 | 975.5449 | 0.07592543 | 1052.157 | 0.07596537 | 1019.842
0.07613613 | 945.0791 | 0.07606468 | 894.4489 | 0.07606986 | 989.505 | 0.07605433 | 942.8206 | 0.076235 | 1020.653 | 0.076231 | 975.3033 | 0.07612543 | 1052.157 | 0.07616537 | 1019.626
0.07633613 | 945.24 | 0.07626468 | 894.4489 | 0.07626986 | 989.5702 | 0.07625433 | 942.8856 | 0.076435 | 1020.734 | 0.076431 | 975.1422 | 0.07632543 | 1052.103 | 0.07636537 | 1019.248
0.07653613 | 945.24 | 0.07646468 | 894.4489 | 0.07646986 | 989.6355 | 0.07645433 | 942.9505 | 0.076635 | 1020.734 | 0.076631 | 974.9811 | 0.07652543 | 1052.049 | 0.07656537 | 1018.978
0.07673613 | 945.3473 | 0.07666468 | 894.5562 | 0.07666986 | 989.6681 | 0.07665433 | 943.0155 | 0.076835 | 1020.814 | 0.076831 | 974.9005 | 0.07672543 | 1051.995 | 0.07676537 | 1018.708
0.07693613 | 945.3473 | 0.07686468 | 894.6098 | 0.07686986 | 989.7007 | 0.07685433 | 943.0155 | 0.077035 | 1020.734 | 0.077031 | 974.6589 | 0.07692543 | 1051.94 | 0.07696537 | 1018.437
0.07713613 | 945.4545 | 0.07706468 | 894.6098 | 0.07706986 | 989.766 | 0.07705433 | 943.048 | 0.077235 | 1020.734 | 0.077231 | 974.6589 | 0.07712543 | 1051.832 | 0.07716537 | 1018.167
0.07733613 | 945.5618 | 0.07726468 | 894.6098 | 0.07726986 | 989.7986 | 0.07725433 | 943.048 | 0.077435 | 1020.814 | 0.077431 | 974.4978 | 0.07732543 | 1051.778 | 0.07736537 | 1017.843
0.07753613 | 945.6154 | 0.07746468 | 894.6634 | 0.07746986 | 989.8312 | 0.07745433 | 943.048 | 0.077635 | 1020.814 | 0.077631 | 974.3367 | 0.07752543 | 1051.724 | 0.07756537 | 1017.519
0.07773613 | 945.7227 | 0.07766468 | 894.7171 | 0.07766986 | 989.8965 | 0.07765433 | 943.0155 | 0.077835 | 1020.814 | 0.077831 | 974.2561 | 0.07772543 | 1051.616 | 0.07776537 | 1017.249
0.07793613 | 945.83 | 0.07786468 | 894.8243 | 0.07786986 | 989.9944 | 0.07785433 | 942.983 | 0.078035 | 1020.975 | 0.078031 | 974.0145 | 0.07792543 | 1051.562 | 0.07796537 | 1017.032
0.07813613 | 945.83 | 0.07806468 | 894.878 | 0.07806986 | 990.027 | 0.07805433 | 943.0155 | 0.078235 | 1020.975 | 0.078231 | 973.8534 | 0.07812543 | 1051.508 | 0.07816537 | 1016.654
0.07833613 | 945.9372 | 0.07826468 | 894.878 | 0.07826986 | 990.0922 | 0.07825433 | 943.0155 | 0.078435 | 1021.056 | 0.078431 | 973.8534 | 0.07832543 | 1051.454 | 0.07836537 | 1016.276
0.07853613 | 946.0445 | 0.07846468 | 894.878 | 0.07846986 | 990.1575 | 0.07845433 | 943.048 | 0.078635 | 1020.975 | 0.078631 | 973.6923 | 0.07852543 | 1051.4 | 0.07856537 | 1015.898
0.07873613 | 946.1518 | 0.07866468 | 894.9316 | 0.07866986 | 990.2227 | 0.07865433 | 943.048 | 0.078835 | 1021.136 | 0.078831 | 973.5312 | 0.07872543 | 1051.292 | 0.07876537 | 1015.682
0.07893613 | 946.2054 | 0.07886468 | 894.9316 | 0.07886986 | 990.288 | 0.07885433 | 943.0805 | 0.079035 | 1021.136 | 0.079031 | 973.2895 | 0.07892543 | 1051.238 | 0.07896537 | 1015.519
0.07913613 | 946.3127 | 0.07906468 | 894.9853 | 0.07906986 | 990.288 | 0.07905433 | 943.0805 | 0.079235 | 1021.056 | 0.079231 | 973.0479 | 0.07912543 | 1051.184 | 0.07916537 | 1015.033
0.07933613 | 946.3663 | 0.07926468 | 895.0389 | 0.07926986 | 990.3858 | 0.07925433 | 943.113 | 0.079435 | 1021.136 | 0.079431 | 972.9673 | 0.07932543 | 1051.13 | 0.07936537 | 1014.709
0.07953613 | 946.42 | 0.07946468 | 895.0925 | 0.07946986 | 990.4511 | 0.07945433 | 943.1455 | 0.079635 | 1021.056 | 0.079631 | 972.8062 | 0.07952543 | 1050.968 | 0.07956537 | 1014.385
0.07973613 | 946.5272 | 0.07966468 | 895.1462 | 0.07966986 | 990.4837 | 0.07965433 | 943.1455 | 0.079835 | 1021.217 | 0.079831 | 972.6451 | 0.07972543 | 1050.968 | 0.07976537 | 1013.952
0.07993613 | 946.5809 | 0.07986468 | 895.1998 | 0.07986986 | 990.549 | 0.07985433 | 943.113 | 0.080035 | 1021.217 | 0.080031 | 972.484 | 0.07992543 | 1050.86 | 0.07996537 | 1013.79
0.08013613 | 946.6345 | 0.08006468 | 895.1998 | 0.08006986 | 990.5816 | 0.08005433 | 943.113 | 0.080235 | 1021.298 | 0.080231 | 972.4035 | 0.08012543 | 1050.752 | 0.08016537 | 1013.412
0.08033613 | 946.7418 | 0.08026468 | 895.3071 | 0.08026986 | 990.6468 | 0.08025433 | 943.113 | 0.080435 | 1021.298 | 0.080431 | 972.0813 | 0.08032543 | 1050.644 | 0.08036537 | 1013.034
0.08053613 | 946.849 | 0.08046468 | 895.3071 | 0.08046986 | 990.7121 | 0.08045433 | 943.113 | 0.080635 | 1021.298 | 0.080631 | 971.9202 | 0.08052543 | 1050.536 | 0.08056537 | 1012.764
0.08073613 | 946.849 | 0.08066468 | 895.3071 | 0.08066986 | 990.7447 | 0.08065433 | 943.1455 | 0.080835 | 1021.298 | 0.080831 | 971.6785 | 0.08072543 | 1050.481 | 0.08076537 | 1012.385
0.08093613 | 946.9027 | 0.08086468 | 895.3071 | 0.08086986 | 990.7447 | 0.08085433 | 943.1455 | 0.081035 | 1021.378 | 0.081031 | 971.5174 | 0.08092543 | 1050.427 | 0.08096537 | 1011.953
0.08113613 | 947.0099 | 0.08106468 | 895.3607 | 0.08106986 | 990.8099 | 0.08105433 | 943.1455 | 0.081235 | 1021.459 | 0.081231 | 971.2758 | 0.08112543 | 1050.319 | 0.08116537 | 1011.629
0.08133613 | 947.1172 | 0.08126468 | 895.3607 | 0.08126986 | 990.8099 | 0.08125433 | 943.178 | 0.081435 | 1021.459 | 0.081431 | 971.2758 | 0.08132543 | 1050.103 | 0.08136537 | 1011.305
0.08153613 | 947.1172 | 0.08146468 | 895.4143 | 0.08146986 | 990.8426 | 0.08145433 | 943.178 | 0.081635 | 1021.459 | 0.081631 | 971.0341 | 0.08152543 | 1050.049 | 0.08156537 | 1010.764
0.08173613 | 947.2245 | 0.08166468 | 895.5216 | 0.08166986 | 990.9404 | 0.08165433 | 943.178 | 0.081835 | 1021.459 | 0.081831 | 970.873 | 0.08172543 | 1049.887 | 0.08176537 | 1010.386
0.08193613 | 947.2245 | 0.08186468 | 895.5752 | 0.08186986 | 991.0057 | 0.08185433 | 943.178 | 0.082035 | 1021.539 | 0.082031 | 970.6314 | 0.08192543 | 1049.725 | 0.08196537 | 1009.954
0.08213613 | 947.3317 | 0.08206468 | 895.5752 | 0.08206986 | 991.0709 | 0.08205433 | 943.2105 | 0.082235 | 1021.459 | 0.082231 | 970.4703 | 0.08212543 | 1049.617 | 0.08216537 | 1009.575
0.08233613 | 947.3317 | 0.08226468 | 895.6289 | 0.08226986 | 991.1036 | 0.08225433 | 943.178 | 0.082435 | 1021.62 | 0.082431 | 970.3897 | 0.08232543 | 1049.509 | 0.08236537 | 1009.197
0.08253613 | 947.439 | 0.08246468 | 895.6289 | 0.08246986 | 991.1362 | 0.08245433 | 943.178 | 0.082635 | 1021.7 | 0.082631 | 970.1481 | 0.08252543 | 1049.293 | 0.08256537 | 1008.873
0.08273613 | 947.5463 | 0.08266468 | 895.7361 | 0.08266986 | 991.2014 | 0.08265433 | 943.178 | 0.082835 | 1021.62 | 0.082831 | 969.9064 | 0.08272543 | 1049.131 | 0.08276537 | 1008.333
0.08293613 | 947.5999 | 0.08286468 | 895.7361 | 0.08286986 | 991.2341 | 0.08285433 | 943.2105 | 0.083035 | 1021.62 | 0.083031 | 969.6647 | 0.08292543 | 1049.022 | 0.08296537 | 1007.9
0.08313613 | 947.6535 | 0.08306468 | 895.7898 | 0.08306986 | 991.2667 | 0.08305433 | 943.2105 | 0.083235 | 1021.7 | 0.083231 | 969.4231 | 0.08312543 | 1048.86 | 0.08316537 | 1007.63
0.08333613 | 947.7608 | 0.08326468 | 895.7898 | 0.08326986 | 991.2993 | 0.08325433 | 943.2105 | 0.083435 | 1021.7 | 0.083431 | 969.1814 | 0.08332543 | 1048.698 | 0.08336537 | 1007.09
0.08353613 | 947.8144 | 0.08346468 | 895.8434 | 0.08346986 | 991.3972 | 0.08345433 | 943.2105 | 0.083635 | 1021.781 | 0.083631 | 968.9398 | 0.08352543 | 1048.536 | 0.08356537 | 1006.549
0.08373613 | 947.9217 | 0.08366468 | 895.897 | 0.08366986 | 991.3972 | 0.08365433 | 943.243 | 0.083835 | 1021.781 | 0.083831 | 968.6981 | 0.08372543 | 1048.374 | 0.08376537 | 1006.009
0.08393613 | 947.9753 | 0.08386468 | 895.9507 | 0.08386986 | 991.4624 | 0.08385433 | 943.243 | 0.084035 | 1021.861 | 0.084031 | 968.4565 | 0.08392543 | 1048.212 | 0.08396537 | 1005.577
0.08413613 | 948.029 | 0.08406468 | 896.0043 | 0.08406986 | 991.5277 | 0.08405433 | 943.2105 | 0.084235 | 1021.861 | 0.084231 | 968.2148 | 0.08412543 | 1047.996 | 0.08416537 | 1004.982
0.08433613 | 948.029 | 0.08426468 | 896.0043 | 0.08426986 | 991.5929 | 0.08425433 | 943.2105 | 0.084435 | 1021.942 | 0.084431 | 968.0537 | 0.08432543 | 1047.888 | 0.08436537 | 1004.55
0.08453613 | 948.1362 | 0.08446468 | 896.0579 | 0.08446986 | 991.6582 | 0.08445433 | 943.2105 | 0.084635 | 1021.942 | 0.084631 | 967.8926 | 0.08452543 | 1047.726 | 0.08456537 | 1004.064
0.08473613 | 948.1899 | 0.08466468 | 896.0579 | 0.08466986 | 991.6908 | 0.08465433 | 943.178 | 0.084835 | 1022.022 | 0.084831 | 967.5704 | 0.08472543 | 1047.509 | 0.08476537 | 1003.469
0.08493613 | 948.2435 | 0.08486468 | 896.1116 | 0.08486986 | 991.7234 | 0.08485433 | 943.178 | 0.085035 | 1022.022 | 0.085031 | 967.3288 | 0.08492543 | 1047.347 | 0.08496537 | 1002.821
0.08513613 | 948.2971 | 0.08506468 | 896.1116 | 0.08506986 | 991.7234 | 0.08505433 | 943.178 | 0.085235 | 1022.022 | 0.085231 | 966.926 | 0.08512543 | 1047.131 | 0.08516537 | 1002.388
0.08533613 | 948.4044 | 0.08526468 | 896.1116 | 0.08526986 | 991.7887 | 0.08525433 | 943.2105 | 0.085435 | 1021.942 | 0.085431 | 966.8455 | 0.08532543 | 1046.807 | 0.08536537 | 1001.578
0.08553613 | 948.458 | 0.08546468 | 896.1652 | 0.08546986 | 991.8213 | 0.08545433 | 943.2105 | 0.085635 | 1022.103 | 0.085631 | 966.4427 | 0.08552543 | 1046.753 | 0.08556537 | 1000.929
0.08573613 | 948.458 | 0.08566468 | 896.2188 | 0.08566986 | 991.8539 | 0.08565433 | 943.2105 | 0.085835 | 1022.022 | 0.085831 | 966.2816 | 0.08572543 | 1046.537 | 0.08576537 | 999.8487
0.08593613 | 948.5117 | 0.08586468 | 896.2725 | 0.08586986 | 991.9518 | 0.08585433 | 943.2105 | 0.086035 | 1022.022 | 0.086031 | 965.8789 | 0.08592543 | 1046.267 | 0.08596537 | 943.9516
0.08613613 | 948.5653 | 0.08606468 | 896.2725 | 0.08606986 | 991.9844 | 0.08605433 | 943.243 | 0.086235 | 1022.103 | 0.086231 | 965.7178 | 0.08612543 | 1046.05
0.08633613 | 948.6189 | 0.08626468 | 896.3261 | 0.08626986 | 992.017 | 0.08625433 | 943.2105 | 0.086435 | 1022.103 | 0.086431 | 965.3956 | 0.08632543 | 1045.726
0.08653613 | 948.7262 | 0.08646468 | 896.3261 | 0.08646986 | 992.0496 | 0.08645433 | 943.2105 | 0.086635 | 1022.103 | 0.086631 | 965.0734 | 0.08652543 | 1045.51
0.08673613 | 948.8335 | 0.08666468 | 896.4334 | 0.08666986 | 992.1149 | 0.08665433 | 943.2105 | 0.086835 | 1022.184 | 0.086831 | 964.7512 | 0.08672543 | 1045.24
0.08693613 | 948.8871 | 0.08686468 | 896.4334 | 0.08686986 | 992.1475 | 0.08685433 | 943.178 | 0.087035 | 1022.264 | 0.087031 | 964.429 | 0.08692543 | 1045.024
0.08713613 | 948.9407 | 0.08706468 | 896.487 | 0.08706986 | 992.2454 | 0.08705433 | 943.1455 | 0.087235 | 1022.184 | 0.087231 | 964.1068 | 0.08712543 | 1044.754
0.08733613 | 949.048 | 0.08726468 | 896.6479 | 0.08726986 | 992.278 | 0.08725433 | 943.178 | 0.087435 | 1022.264 | 0.087431 | 963.7846 | 0.08732543 | 1044.483
0.08753613 | 949.1016 | 0.08746468 | 896.6479 | 0.08746986 | 992.3433 | 0.08745433 | 943.178 | 0.087635 | 1022.184 | 0.087631 | 963.4624 | 0.08752543 | 1044.267
0.08773613 | 949.1016 | 0.08766468 | 896.7015 | 0.08766986 | 992.3759 | 0.08765433 | 943.178 | 0.087835 | 1022.184 | 0.087831 | 963.0596 | 0.08772543 | 1043.889
0.08793613 | 949.2089 | 0.08786468 | 896.7552 | 0.08786986 | 992.4085 | 0.08785433 | 943.2105 | 0.088035 | 1022.345 | 0.088031 | 962.7374 | 0.08792543 | 1043.565
0.08813613 | 949.2625 | 0.08806468 | 896.7015 | 0.08806986 | 992.4411 | 0.08805433 | 943.243 | 0.088235 | 1022.264 | 0.088231 | 962.093 | 0.08812543 | 1043.24
0.08833613 | 949.3698 | 0.08826468 | 896.8088 | 0.08826986 | 992.4737 | 0.08825433 | 943.243 | 0.088435 | 1022.264 | 0.088431 | 961.7708 | 0.08832543 | 1042.916
0.08853613 | 949.4771 | 0.08846468 | 896.8624 | 0.08846986 | 992.539 | 0.08845433 | 943.243 | 0.088635 | 1022.345 | 0.088631 | 961.1264 | 0.08852543 | 1042.646
0.08873613 | 949.5307 | 0.08866468 | 896.9161 | 0.08866986 | 992.5716 | 0.08865433 | 943.2105 | 0.088835 | 1022.425 | 0.088831 | 960.3209 | 0.08872543 | 1042.106
0.08893613 | 949.5843 | 0.08886468 | 896.9697 | 0.08886986 | 992.5716 | 0.08885433 | 943.2105 | 0.089035 | 1022.425 | 0.089031 | 951.8631 | 0.08892543 | 1041.781
0.08913613 | 949.6916 | 0.08906468 | 896.9697 | 0.08906986 | 992.6369 | 0.08905433 | 943.178 | 0.089235 | 1022.425 |  |  | 0.08912543 | 1041.403
0.08933613 | 949.7452 | 0.08926468 | 896.9697 | 0.08926986 | 992.6695 | 0.08925433 | 943.178 | 0.089435 | 1022.425 |  |  | 0.08932543 | 1041.025
0.08953613 | 949.7452 | 0.08946468 | 897.0233 | 0.08946986 | 992.7021 | 0.08945433 | 943.1455 | 0.089635 | 1022.425 |  |  | 0.08952543 | 1040.431
0.08973613 | 949.7989 | 0.08966468 | 897.077 | 0.08966986 | 992.7674 | 0.08965433 | 943.113 | 0.089835 | 1022.345 |  |  | 0.08972543 | 1040.052
0.08993613 | 949.8525 | 0.08986468 | 897.1306 | 0.08986986 | 992.8 | 0.08985433 | 943.0805 | 0.090035 | 1022.425 |  |  | 0.08992543 | 1039.566
0.09013613 | 949.9061 | 0.09006468 | 897.1842 | 0.09006986 | 992.8326 | 0.09005433 | 943.113 | 0.090235 | 1022.425 |  |  | 0.09012543 | 1039.188
0.09033613 | 949.9598 | 0.09026468 | 897.2379 | 0.09026986 | 992.8652 | 0.09025433 | 943.0805 | 0.090435 | 1022.345 |  |  | 0.09032543 | 1038.431
0.09053613 | 949.9598 | 0.09046468 | 897.2379 | 0.09046986 | 992.9305 | 0.09045433 | 943.0805 | 0.090635 | 1022.345 |  |  | 0.09052543 | 1037.945
0.09073613 | 950.0134 | 0.09066468 | 897.2915 | 0.09066986 | 992.9305 | 0.09065433 | 943.048 | 0.090835 | 1022.425 |  |  | 0.09072543 | 1037.35
0.09093613 | 950.067 | 0.09086468 | 897.2379 | 0.09086986 | 992.9631 | 0.09085433 | 942.983 | 0.091035 | 1022.345 |  |  | 0.09092543 | 1036.54
0.09113613 | 950.1207 | 0.09106468 | 897.2915 | 0.09106986 | 993.0283 | 0.09105433 | 942.983 | 0.091235 | 1022.425 |  |  | 0.09112543 | 1035.459
0.09133613 | 950.1743 | 0.09126468 | 897.2915 | 0.09126986 | 993.061 | 0.09125433 | 943.0155 | 0.091435 | 1022.425 |  |  | 0.09132543 | 1034.703
0.09153613 | 950.2279 | 0.09146468 | 897.6669 | 0.09146986 | 993.1262 | 0.09145433 | 943.0155 | 0.091635 | 1022.425 |  |  | 0.09152543 | 1033.19
0.09173613 | 950.2816 | 0.09166468 | 897.6669 | 0.09166986 | 993.1588 | 0.09165433 | 942.983 | 0.091835 | 1022.425 |  |  | 0.09172543 | 1031.136
0.09193613 | 950.4425 | 0.09186468 | 897.7206 | 0.09186986 | 993.1915 | 0.09185433 | 943.0155 | 0.092035 | 1022.345 |  |  | 0.09192543 | 1028.164
0.09213613 | 950.4961 | 0.09206468 | 897.7206 | 0.09206986 | 993.2241 | 0.09205433 | 942.983 | 0.092235 | 1022.345 |  |  | 0.09212543 | 1016.33
0.09233613 | 950.5497 | 0.09226468 | 897.7206 | 0.09226986 | 993.2241 | 0.09225433 | 942.983 | 0.092435 | 1022.345
0.09253613 | 950.6034 | 0.09246468 | 897.7742 | 0.09246986 | 993.2241 | 0.09245433 | 942.9505 | 0.092635 | 1022.425
0.09273613 | 950.7106 | 0.09266468 | 897.7742 | 0.09266986 | 993.2567 | 0.09265433 | 942.9505 | 0.092835 | 1022.425
0.09293613 | 950.7106 | 0.09286468 | 897.8278 | 0.09286986 | 993.322 | 0.09285433 | 942.918 | 0.093035 | 1022.506
0.09313613 | 950.8179 | 0.09306468 | 897.8278 | 0.09306986 | 993.322 | 0.09305433 | 942.918 | 0.093235 | 1022.506
0.09333613 | 950.8179 | 0.09326468 | 897.8278 | 0.09326986 | 993.3546 | 0.09325433 | 942.8856 | 0.093435 | 1022.425
0.09353613 | 950.8715 | 0.09346468 | 897.8815 | 0.09346986 | 993.3872 | 0.09345433 | 942.8531 | 0.093635 | 1022.425
0.09373613 | 950.8715 | 0.09366468 | 897.9351 | 0.09366986 | 993.4198 | 0.09365433 | 942.8206 | 0.093835 | 1022.425
0.09393613 | 950.9252 | 0.09386468 | 897.9351 | 0.09386986 | 993.4525 | 0.09385433 | 942.8206 | 0.094035 | 1022.425
0.09413613 | 950.9788 | 0.09406468 | 897.9351 | 0.09406986 | 993.5177 | 0.09405433 | 942.8206 | 0.094235 | 1022.425
0.09433613 | 951.0324 | 0.09426468 | 897.9887 | 0.09426986 | 993.5503 | 0.09425433 | 942.7881 | 0.094435 | 1022.425
0.09453613 | 951.0861 | 0.09446468 | 897.9887 | 0.09446986 | 993.5829 | 0.09445433 | 942.7556 | 0.094635 | 1022.425
0.09473613 | 951.1933 | 0.09466468 | 898.0424 | 0.09466986 | 993.5503 | 0.09465433 | 942.7231 | 0.094835 | 1022.506
0.09493613 | 951.1933 | 0.09486468 | 898.0424 | 0.09486986 | 993.5829 | 0.09485433 | 942.6906 | 0.095035 | 1022.506
0.09513613 | 951.1933 | 0.09506468 | 898.096 | 0.09506986 | 993.6482 | 0.09505433 | 942.6906 | 0.095235 | 1022.586
0.09533613 | 951.3543 | 0.09526468 | 898.096 | 0.09526986 | 993.6808 | 0.09525433 | 942.6581 | 0.095435 | 1022.506
0.09553613 | 951.3543 | 0.09546468 | 898.1496 | 0.09546986 | 993.7461 | 0.09545433 | 942.6256 | 0.095635 | 1022.506
0.09573613 | 951.4615 | 0.09566468 | 898.096 | 0.09566986 | 993.8113 | 0.09565433 | 942.6256 | 0.095835 | 1022.506
0.09593613 | 951.4615 | 0.09586468 | 898.096 | 0.09586986 | 993.8113 | 0.09585433 | 942.6256 | 0.096035 | 1022.506
0.09613613 | 951.5688 | 0.09606468 | 898.096 | 0.09606986 | 993.8113 | 0.09605433 | 942.6256 | 0.096235 | 1022.506
0.09633613 | 951.6224 | 0.09626468 | 898.1496 | 0.09626986 | 993.8766 | 0.09625433 | 942.5931 | 0.096435 | 1022.586
0.09653613 | 951.6761 | 0.09646468 | 898.1496 | 0.09646986 | 993.8439 | 0.09645433 | 942.5606 | 0.096635 | 1022.586
0.09673613 | 951.7297 | 0.09666468 | 898.1496 | 0.09666986 | 993.8439 | 0.09665433 | 942.5281 | 0.096835 | 1022.586
0.09693613 | 951.7833 | 0.09686468 | 898.2033 | 0.09686986 | 993.8439 | 0.09685433 | 942.4956 | 0.097035 | 1022.506
0.09713613 | 951.7833 | 0.09706468 | 898.2033 | 0.09706986 | 993.8439 | 0.09705433 | 942.4956 | 0.097235 | 1022.586
0.09733613 | 951.837 | 0.09726468 | 898.2033 | 0.09726986 | 993.8439 | 0.09725433 | 942.4307 | 0.097435 | 1022.586
0.09753613 | 951.837 | 0.09746468 | 898.2033 | 0.09746986 | 993.8766 | 0.09745433 | 942.4307 | 0.097635 | 1022.667
0.09773613 | 951.8906 | 0.09766468 | 898.2033 | 0.09766986 | 993.9418 | 0.09765433 | 942.3657 | 0.097835 | 1022.586
0.09793613 | 951.9442 | 0.09786468 | 898.2569 | 0.09786986 | 993.9744 | 0.09785433 | 942.3007 | 0.098035 | 1022.586
0.09813613 | 952.0515 | 0.09806468 | 898.2569 | 0.09806986 | 994.0071 | 0.09805433 | 942.3007 | 0.098235 | 1022.586
0.09833613 | 952.0515 | 0.09826468 | 898.3105 | 0.09826986 | 994.0397 | 0.09825433 | 942.2357 | 0.098435 | 1022.586
0.09853613 | 952.1051 | 0.09846468 | 898.3642 | 0.09846986 | 994.0723 | 0.09845433 | 942.2032 | 0.098635 | 1022.586
0.09873613 | 952.2124 | 0.09866468 | 898.3105 | 0.09866986 | 994.1049 | 0.09865433 | 942.2032 | 0.098835 | 1022.506
0.09893613 | 952.2124 | 0.09886468 | 898.3642 | 0.09886986 | 994.1375 | 0.09885433 | 942.1707 | 0.099035 | 1022.506
0.09913613 | 952.3733 | 0.09906468 | 898.3642 | 0.09906986 | 994.1702 | 0.09905433 | 942.1382 | 0.099235 | 1022.506
0.09933613 | 952.3197 | 0.09926468 | 898.4178 | 0.09926986 | 994.1702 | 0.09925433 | 942.1707 | 0.099435 | 1022.506
0.09953613 | 952.3197 | 0.09946468 | 898.3642 | 0.09946986 | 994.2028 | 0.09945433 | 942.1057 | 0.099635 | 1022.506
0.09973613 | 952.4269 | 0.09966468 | 898.4178 | 0.09966986 | 994.268 | 0.09965433 | 942.0408 | 0.099835 | 1022.425
0.09993613 | 952.5342 | 0.09986468 | 898.4178 | 0.09986986 | 994.3007 | 0.09985433 | 942.0083 | 0.100035 | 1022.506
0.1001361 | 952.5342 | 0.1000647 | 898.4714 | 0.1000699 | 994.3333 | 0.1000543 | 942.0083 | 0.100235 | 1022.506
0.1022861 | 952.9096 | 0.1022147 | 898.5787 | 0.1022199 | 994.4964 | 0.1022043 | 941.6184 | 0.102385 | 1022.586
0.1042861 | 953.2314 | 0.1042147 | 898.686 | 0.1042199 | 994.5943 | 0.1042043 | 941.0985 | 0.104385 | 1022.345
0.1062861 | 953.6069 | 0.1062147 | 898.686 | 0.1062199 | 994.6921 | 0.1062043 | 940.6761 | 0.106385 | 1022.022
0.1082861 | 953.446 | 0.1082147 | 898.7396 | 0.1082199 | 994.8879 | 0.1082043 | 939.7663 | 0.108385 | 1021.539
0.1102861 | 953.7678 | 0.1102147 | 898.6323 | 0.1102199 | 995.051 | 0.1102043 | 938.954 | 0.110385 | 1021.056
0.1122861 | 953.875 | 0.1122147 | 898.7396 | 0.1122199 | 994.7248 | 0.1122043 | 937.8493 | 0.112385 | 1020.814
0.1142861 | 954.1432 | 0.1142147 | 898.8469 | 0.1142199 | 994.79 | 0.1142043 | 936.5821 | 0.114385 | 1020.573
0.1162861 | 954.3577 | 0.1162147 | 898.8469 | 0.1162199 | 994.79 | 0.1162043 | 935.0875 | 0.116385 | 1020.089
0.1182861 | 954.6259 | 0.1182147 | 898.9005 | 0.1182199 | 994.7248 | 0.1182043 | 933.3329
0.1202861 | 954.8941 | 0.1202147 | 898.9541 | 0.1202199 | 994.7574 | 0.1202043 | 931.2534
0.1222861 | 954.9477 | 0.1222147 | 899.0078 | 0.1222199 | 994.6921 | 0.1222043 | 928.784
0.1242861 | 955.2159 | 0.1242147 | 899.0078 | 0.1242199 | 994.529 | 0.1242043 | 925.5023
0.1262861 | 955.3768 | 0.1262147 | 899.0614 | 0.1262199 | 994.3659 | 0.1262043 | 921.3433
0.1282861 | 955.484 | 0.1282147 | 899.115 | 0.1282199 | 994.2354 | 0.1282043 | 909.9711
0.1302861 | 955.6449 | 0.1302147 | 899.0614 | 0.1302199 | 993.9744
0.1322861 | 955.8595 | 0.1322147 | 899.115 | 0.1322199 | 993.6156
0.1342861 | 956.074 | 0.1342147 | 899.115 | 0.1342199 | 993.3872
0.1362861 | 956.1813 | 0.1362147 | 899.115 | 0.1362199 | 992.9305
0.1382861 | 956.2885 | 0.1382147 | 899.2223 | 0.1382199 | 992.3759
0.1402861 | 956.3958 | 0.1402147 | 899.115 | 0.1402199 | 991.7887
0.1422861 | 956.3958 | 0.1422147 | 899.1687 | 0.1422199 | 990.8099
0.1442861 | 956.3422 | 0.1442147 | 899.0078 | 0.1442199 | 989.766
0.1462861 | 956.4495 | 0.1462147 | 899.0614 | 0.1462199 | 988.4937
0.1482861 | 956.5031 | 0.1482147 | 898.9541 | 0.1482199 | 986.9277
0.1502861 | 956.3958 | 0.1502147 | 898.7396 | 0.1502199 | 984.8398
0.1522861 | 956.2885 | 0.1522147 | 898.6323 | 0.1522199 | 982.3278
0.1542861 | 956.2349 | 0.1542147 | 898.5251 | 0.1542199 | 979.2286
0.1562861 | 956.2349 | 0.1562147 | 898.3642 | 0.1562199 | 974.7918
0.1582861 | 956.0204 | 0.1582147 | 898.2569
0.1602861 | 955.9131 | 0.1602147 | 898.096
0.1622861 | 955.6986 | 0.1622147 | 897.8278
0.1642861 | 955.484 | 0.1642147 | 897.6669
0.1662861 | 955.3231 | 0.1662147 | 897.3451
0.1682861 | 954.9477 | 0.1682147 | 896.9697
0.1702861 | 954.6795 | 0.1702147 | 896.3797
0.1722861 | 954.0896 | 0.1722147 | 895.7361
0.1742861 | 953.6069 | 0.1742147 | 894.9316
0.1762861 | 952.7487
0.1782861 | 951.837
0.1802861 | 950.4961